## Sapphire IR
CRYSTRAN |  | © 2019 | Crystran Ltd
Perkin Elmer FRONTIER FT-IR
Sapphire | 0.53mm | 1.02mm | 2.07mm | 3.95mm | 10mm
µm | %T | %T | %T | %T | %T
2 | 87.05 | 86.47 | 87.04 | 85.17 | 84.83
2.002 | 87.02 | 86.47 | 87.05 | 85.17 | 84.83
2.004 | 87.05 | 86.46 | 87.04 | 85.17 | 84.83
2.006 | 87.02 | 86.46 | 87.04 | 85.17 | 84.82
2.008 | 87.05 | 86.46 | 87.04 | 85.16 | 84.82
2.01 | 87.02 | 86.47 | 87.04 | 85.16 | 84.82
2.012 | 87.05 | 86.46 | 87.04 | 85.16 | 84.82
2.014 | 87.02 | 86.47 | 87.04 | 85.16 | 84.82
2.016 | 87.04 | 86.46 | 87.04 | 85.15 | 84.82
2.018 | 87.03 | 86.46 | 87.04 | 85.16 | 84.82
2.02 | 87.04 | 86.47 | 87.04 | 85.15 | 84.82
2.022 | 87.03 | 86.46 | 87.03 | 85.15 | 84.82
2.024 | 87.04 | 86.47 | 87.03 | 85.15 | 84.82
2.026 | 87.03 | 86.46 | 87.03 | 85.16 | 84.82
2.028 | 87.03 | 86.46 | 87.03 | 85.15 | 84.82
2.03 | 87.04 | 86.46 | 87.03 | 85.16 | 84.82
2.032 | 87.03 | 86.47 | 87.03 | 85.16 | 84.82
2.034 | 87.04 | 86.47 | 87.03 | 85.16 | 84.82
2.036 | 87.03 | 86.46 | 87.03 | 85.16 | 84.81
2.038 | 87.04 | 86.46 | 87.02 | 85.16 | 84.81
2.04 | 87.03 | 86.46 | 87.02 | 85.16 | 84.81
2.042 | 87.04 | 86.46 | 87.02 | 85.16 | 84.81
2.044 | 87.03 | 86.46 | 87.02 | 85.17 | 84.81
2.046 | 87.05 | 86.47 | 87.02 | 85.18 | 84.81
2.048 | 87.03 | 86.46 | 87.02 | 85.18 | 84.81
2.05 | 87.04 | 86.46 | 87.02 | 85.18 | 84.81
2.052 | 87.03 | 86.47 | 87.01 | 85.18 | 84.81
2.054 | 87.04 | 86.46 | 87.01 | 85.18 | 84.81
2.056 | 87.03 | 86.46 | 87.01 | 85.19 | 84.81
2.058 | 87.03 | 86.47 | 87.01 | 85.19 | 84.81
2.06 | 87.03 | 86.47 | 87.01 | 85.2 | 84.81
2.062 | 87.03 | 86.47 | 87.01 | 85.2 | 84.81
2.064 | 87.04 | 86.46 | 87.01 | 85.2 | 84.81
2.066 | 87.03 | 86.47 | 87.01 | 85.21 | 84.81
2.068 | 87.04 | 86.47 | 87 | 85.21 | 84.81
2.07 | 87.03 | 86.47 | 87 | 85.21 | 84.81
2.072 | 87.04 | 86.47 | 87 | 85.22 | 84.8
2.074 | 87.03 | 86.46 | 87 | 85.22 | 84.8
2.076 | 87.03 | 86.47 | 87 | 85.22 | 84.8
2.078 | 87.04 | 86.47 | 87 | 85.23 | 84.8
2.08 | 87.04 | 86.47 | 87 | 85.23 | 84.8
2.082 | 87.04 | 86.46 | 87 | 85.23 | 84.8
2.084 | 87.03 | 86.47 | 87 | 85.23 | 84.8
2.086 | 87.04 | 86.47 | 86.99 | 85.23 | 84.8
2.088 | 87.04 | 86.47 | 86.99 | 85.23 | 84.8
2.09 | 87.04 | 86.47 | 86.99 | 85.23 | 84.8
2.092 | 87.03 | 86.46 | 86.99 | 85.23 | 84.79
2.094 | 87.02 | 86.45 | 86.97 | 85.22 | 84.78
2.096 | 87 | 86.43 | 86.94 | 85.21 | 84.75
2.098 | 86.96 | 86.4 | 86.88 | 85.19 | 84.71
2.1 | 86.92 | 86.36 | 86.82 | 85.17 | 84.67
2.102 | 86.89 | 86.33 | 86.77 | 85.15 | 84.63
2.104 | 86.86 | 86.3 | 86.73 | 85.13 | 84.6
2.106 | 86.85 | 86.28 | 86.7 | 85.12 | 84.58
2.108 | 86.83 | 86.26 | 86.68 | 85.11 | 84.57
2.11 | 86.83 | 86.26 | 86.67 | 85.11 | 84.56
2.112 | 86.82 | 86.26 | 86.66 | 85.1 | 84.56
2.114 | 86.82 | 86.26 | 86.66 | 85.1 | 84.56
2.116 | 86.82 | 86.25 | 86.65 | 85.1 | 84.56
2.118 | 86.82 | 86.25 | 86.65 | 85.1 | 84.56
2.12 | 86.82 | 86.26 | 86.66 | 85.1 | 84.56
2.122 | 86.82 | 86.26 | 86.66 | 85.1 | 84.56
2.124 | 86.83 | 86.26 | 86.67 | 85.1 | 84.57
2.126 | 86.84 | 86.28 | 86.69 | 85.1 | 84.59
2.128 | 86.87 | 86.3 | 86.72 | 85.11 | 84.61
2.13 | 86.85 | 86.28 | 86.69 | 85.1 | 84.58
2.132 | 86.83 | 86.27 | 86.68 | 85.09 | 84.58
2.134 | 86.83 | 86.27 | 86.67 | 85.09 | 84.58
2.136 | 86.84 | 86.27 | 86.68 | 85.09 | 84.58
2.138 | 86.84 | 86.27 | 86.68 | 85.08 | 84.58
2.14 | 86.84 | 86.28 | 86.68 | 85.08 | 84.58
2.142 | 86.84 | 86.28 | 86.69 | 85.08 | 84.59
2.144 | 86.84 | 86.28 | 86.69 | 85.08 | 84.59
2.146 | 86.84 | 86.28 | 86.69 | 85.08 | 84.59
2.148 | 86.85 | 86.29 | 86.7 | 85.09 | 84.6
2.15 | 86.86 | 86.29 | 86.7 | 85.09 | 84.6
2.152 | 86.86 | 86.29 | 86.71 | 85.09 | 84.61
2.154 | 86.86 | 86.3 | 86.73 | 85.09 | 84.62
2.156 | 86.87 | 86.31 | 86.74 | 85.09 | 84.62
2.158 | 86.88 | 86.32 | 86.75 | 85.1 | 84.63
2.16 | 86.89 | 86.33 | 86.77 | 85.1 | 84.64
2.162 | 86.9 | 86.34 | 86.77 | 85.1 | 84.64
2.164 | 86.9 | 86.34 | 86.79 | 85.11 | 84.65
2.166 | 86.92 | 86.36 | 86.81 | 85.12 | 84.67
2.168 | 86.93 | 86.38 | 86.84 | 85.13 | 84.69
2.17 | 86.96 | 86.39 | 86.86 | 85.14 | 84.7
2.172 | 86.96 | 86.39 | 86.86 | 85.14 | 84.7
2.174 | 86.95 | 86.4 | 86.88 | 85.15 | 84.71
2.176 | 86.98 | 86.41 | 86.89 | 85.15 | 84.71
2.178 | 86.97 | 86.42 | 86.91 | 85.16 | 84.72
2.18 | 87 | 86.42 | 86.92 | 85.16 | 84.73
2.182 | 87 | 86.44 | 86.94 | 85.17 | 84.74
2.184 | 87 | 86.44 | 86.95 | 85.18 | 84.74
2.186 | 87.03 | 86.45 | 86.96 | 85.19 | 84.75
2.188 | 87.02 | 86.46 | 86.97 | 85.2 | 84.76
2.19 | 87.04 | 86.46 | 86.98 | 85.2 | 84.76
2.192 | 87.02 | 86.46 | 86.98 | 85.2 | 84.75
2.194 | 87.02 | 86.46 | 86.97 | 85.2 | 84.75
2.196 | 87.04 | 86.46 | 86.97 | 85.21 | 84.75
2.198 | 87.02 | 86.46 | 86.97 | 85.21 | 84.75
2.2 | 87.04 | 86.46 | 86.97 | 85.21 | 84.75
2.202 | 87.01 | 86.46 | 86.98 | 85.22 | 84.75
2.204 | 87.02 | 86.46 | 86.98 | 85.22 | 84.75
2.206 | 87.04 | 86.46 | 86.98 | 85.23 | 84.74
2.208 | 87.02 | 86.47 | 86.98 | 85.23 | 84.74
2.21 | 87.04 | 86.46 | 86.98 | 85.23 | 84.75
2.212 | 87.02 | 86.47 | 86.99 | 85.24 | 84.75
2.214 | 87.04 | 86.47 | 86.99 | 85.24 | 84.75
2.216 | 87.05 | 86.47 | 86.99 | 85.25 | 84.75
2.218 | 87.02 | 86.47 | 87 | 85.25 | 84.75
2.22 | 87.05 | 86.47 | 87 | 85.25 | 84.75
2.222 | 87.03 | 86.47 | 87 | 85.26 | 84.75
2.224 | 87.05 | 86.47 | 87.01 | 85.26 | 84.75
2.226 | 87.05 | 86.48 | 87.01 | 85.26 | 84.74
2.228 | 87.02 | 86.48 | 87.01 | 85.26 | 84.75
2.23 | 87.06 | 86.48 | 87.01 | 85.27 | 84.75
2.232 | 87.04 | 86.48 | 87.01 | 85.27 | 84.75
2.234 | 87.05 | 86.48 | 87.01 | 85.27 | 84.75
2.236 | 87.05 | 86.48 | 87.01 | 85.27 | 84.75
2.238 | 87.03 | 86.48 | 87.01 | 85.27 | 84.75
2.24 | 87.07 | 86.48 | 87.02 | 85.28 | 84.75
2.242 | 87.04 | 86.48 | 87.01 | 85.28 | 84.74
2.244 | 87.04 | 86.49 | 87.02 | 85.28 | 84.74
2.246 | 87.07 | 86.49 | 87.02 | 85.27 | 84.74
2.248 | 87.04 | 86.48 | 87.02 | 85.28 | 84.74
2.25 | 87.07 | 86.49 | 87.02 | 85.28 | 84.74
2.252 | 87.04 | 86.49 | 87.02 | 85.28 | 84.74
2.254 | 87.05 | 86.48 | 87.02 | 85.27 | 84.74
2.256 | 87.08 | 86.49 | 87.02 | 85.27 | 84.74
2.258 | 87.03 | 86.49 | 87.02 | 85.27 | 84.74
2.26 | 87.06 | 86.49 | 87.02 | 85.27 | 84.74
2.262 | 87.07 | 86.49 | 87.02 | 85.27 | 84.74
2.264 | 87.04 | 86.49 | 87.02 | 85.27 | 84.74
2.266 | 87.07 | 86.48 | 87.02 | 85.27 | 84.74
2.268 | 87.04 | 86.49 | 87.02 | 85.26 | 84.74
2.27 | 87.06 | 86.49 | 87.02 | 85.26 | 84.74
2.272 | 87.07 | 86.49 | 87.02 | 85.26 | 84.74
2.274 | 87.03 | 86.49 | 87.02 | 85.26 | 84.74
2.276 | 87.08 | 86.49 | 87.02 | 85.26 | 84.74
2.278 | 87.06 | 86.49 | 87.02 | 85.25 | 84.73
2.28 | 87.04 | 86.49 | 87.02 | 85.25 | 84.73
2.282 | 87.08 | 86.49 | 87.02 | 85.25 | 84.73
2.284 | 87.05 | 86.49 | 87.02 | 85.24 | 84.73
2.286 | 87.07 | 86.49 | 87.02 | 85.24 | 84.73
2.288 | 87.07 | 86.49 | 87.02 | 85.24 | 84.73
2.29 | 87.04 | 86.49 | 87.02 | 85.24 | 84.73
2.292 | 87.09 | 86.49 | 87.02 | 85.23 | 84.73
2.294 | 87.05 | 86.49 | 87.02 | 85.23 | 84.73
2.296 | 87.05 | 86.49 | 87.02 | 85.23 | 84.73
2.298 | 87.1 | 86.49 | 87.02 | 85.23 | 84.73
2.3 | 87.05 | 86.49 | 87.02 | 85.23 | 84.73
2.302 | 87.06 | 86.49 | 87.02 | 85.23 | 84.73
2.304 | 87.08 | 86.49 | 87.02 | 85.22 | 84.73
2.306 | 87.05 | 86.5 | 87.02 | 85.22 | 84.73
2.308 | 87.08 | 86.49 | 87.02 | 85.22 | 84.72
2.31 | 87.06 | 86.49 | 87.02 | 85.22 | 84.72
2.312 | 87.07 | 86.5 | 87.02 | 85.22 | 84.72
2.314 | 87.09 | 86.49 | 87.01 | 85.22 | 84.72
2.316 | 87.04 | 86.49 | 87.02 | 85.22 | 84.72
2.318 | 87.08 | 86.5 | 87.02 | 85.22 | 84.72
2.32 | 87.09 | 86.5 | 87.01 | 85.22 | 84.72
2.322 | 87.03 | 86.5 | 87.01 | 85.22 | 84.72
2.324 | 87.09 | 86.5 | 87.01 | 85.22 | 84.73
2.326 | 87.08 | 86.5 | 87.01 | 85.22 | 84.72
2.328 | 87.04 | 86.5 | 87.01 | 85.22 | 84.72
2.33 | 87.1 | 86.5 | 87.01 | 85.22 | 84.72
2.332 | 87.07 | 86.5 | 87.01 | 85.22 | 84.72
2.334 | 87.06 | 86.5 | 87.01 | 85.22 | 84.72
2.336 | 87.09 | 86.5 | 87.01 | 85.23 | 84.72
2.338 | 87.06 | 86.5 | 87.01 | 85.23 | 84.72
2.34 | 87.08 | 86.5 | 87.01 | 85.23 | 84.72
2.342 | 87.08 | 86.5 | 87.01 | 85.23 | 84.72
2.344 | 87.06 | 86.5 | 87.01 | 85.24 | 84.72
2.346 | 87.1 | 86.5 | 87.01 | 85.24 | 84.72
2.348 | 87.07 | 86.5 | 87.01 | 85.24 | 84.72
2.35 | 87.07 | 86.51 | 87 | 85.24 | 84.72
2.352 | 87.11 | 86.5 | 87 | 85.25 | 84.72
2.354 | 87.06 | 86.5 | 87 | 85.25 | 84.72
2.356 | 87.08 | 86.5 | 87 | 85.25 | 84.72
2.358 | 87.12 | 86.51 | 87 | 85.26 | 84.72
2.36 | 87.05 | 86.51 | 87.01 | 85.26 | 84.72
2.362 | 87.09 | 86.51 | 87 | 85.26 | 84.73
2.364 | 87.11 | 86.51 | 87 | 85.27 | 84.72
2.366 | 87.05 | 86.51 | 87 | 85.27 | 84.73
2.368 | 87.11 | 86.51 | 87 | 85.28 | 84.73
2.37 | 87.11 | 86.51 | 87 | 85.28 | 84.73
2.372 | 87.05 | 86.51 | 87 | 85.28 | 84.73
2.374 | 87.12 | 86.51 | 87 | 85.29 | 84.73
2.376 | 87.1 | 86.51 | 87 | 85.29 | 84.73
2.378 | 87.05 | 86.51 | 87 | 85.29 | 84.73
2.38 | 87.13 | 86.52 | 87 | 85.29 | 84.73
2.382 | 87.09 | 86.51 | 87 | 85.3 | 84.73
2.384 | 87.06 | 86.52 | 87 | 85.3 | 84.73
2.386 | 87.13 | 86.51 | 87 | 85.3 | 84.73
2.388 | 87.08 | 86.51 | 87 | 85.3 | 84.73
2.39 | 87.07 | 86.52 | 87 | 85.31 | 84.73
2.392 | 87.13 | 86.51 | 87 | 85.31 | 84.73
2.394 | 87.08 | 86.52 | 87 | 85.31 | 84.73
2.396 | 87.08 | 86.52 | 87 | 85.32 | 84.73
2.398 | 87.14 | 86.52 | 87 | 85.32 | 84.73
2.4 | 87.07 | 86.52 | 87 | 85.32 | 84.73
2.402 | 87.09 | 86.52 | 87 | 85.32 | 84.73
2.404 | 87.14 | 86.52 | 87 | 85.32 | 84.73
2.406 | 87.07 | 86.52 | 87 | 85.32 | 84.73
2.408 | 87.11 | 86.52 | 87 | 85.32 | 84.73
2.41 | 87.14 | 86.52 | 87 | 85.33 | 84.73
2.412 | 87.06 | 86.52 | 87 | 85.33 | 84.73
2.414 | 87.12 | 86.53 | 87 | 85.32 | 84.73
2.416 | 87.13 | 86.52 | 87 | 85.33 | 84.73
2.418 | 87.06 | 86.53 | 87 | 85.33 | 84.74
2.42 | 87.13 | 86.52 | 87 | 85.32 | 84.73
2.422 | 87.12 | 86.53 | 87 | 85.33 | 84.73
2.424 | 87.07 | 86.53 | 87 | 85.33 | 84.73
2.426 | 87.15 | 86.53 | 87 | 85.33 | 84.73
2.428 | 87.12 | 86.53 | 87 | 85.32 | 84.73
2.43 | 87.08 | 86.53 | 87 | 85.32 | 84.73
2.432 | 87.16 | 86.53 | 87 | 85.32 | 84.74
2.434 | 87.11 | 86.53 | 87 | 85.32 | 84.74
2.436 | 87.09 | 86.53 | 87 | 85.32 | 84.74
2.438 | 87.15 | 86.53 | 87 | 85.32 | 84.74
2.44 | 87.1 | 86.53 | 87 | 85.31 | 84.74
2.442 | 87.1 | 86.54 | 87 | 85.31 | 84.74
2.444 | 87.15 | 86.53 | 87 | 85.31 | 84.74
2.446 | 87.11 | 86.54 | 87 | 85.31 | 84.74
2.448 | 87.11 | 86.53 | 87 | 85.31 | 84.74
2.45 | 87.14 | 86.54 | 87 | 85.31 | 84.75
2.452 | 87.12 | 86.54 | 87.01 | 85.31 | 84.75
2.454 | 87.11 | 86.54 | 87.01 | 85.3 | 84.75
2.456 | 87.14 | 86.54 | 87.01 | 85.3 | 84.75
2.458 | 87.13 | 86.54 | 87.01 | 85.3 | 84.75
2.46 | 87.11 | 86.54 | 87.01 | 85.3 | 84.75
2.462 | 87.14 | 86.54 | 87.01 | 85.3 | 84.75
2.464 | 87.15 | 86.54 | 87.01 | 85.3 | 84.75
2.466 | 87.1 | 86.55 | 87.01 | 85.29 | 84.75
2.468 | 87.16 | 86.54 | 87.01 | 85.29 | 84.75
2.47 | 87.15 | 86.54 | 87.01 | 85.29 | 84.75
2.472 | 87.1 | 86.54 | 87.02 | 85.29 | 84.76
2.474 | 87.17 | 86.55 | 87.02 | 85.29 | 84.76
2.476 | 87.14 | 86.54 | 87.02 | 85.29 | 84.76
2.478 | 87.1 | 86.54 | 87.01 | 85.28 | 84.75
2.48 | 87.17 | 86.54 | 87.02 | 85.28 | 84.76
2.482 | 87.13 | 86.55 | 87.02 | 85.28 | 84.76
2.484 | 87.12 | 86.55 | 87.02 | 85.28 | 84.76
2.486 | 87.16 | 86.55 | 87.02 | 85.28 | 84.76
2.488 | 87.14 | 86.55 | 87.02 | 85.28 | 84.76
2.49 | 87.13 | 86.55 | 87.03 | 85.28 | 84.76
2.492 | 87.14 | 86.56 | 87.03 | 85.28 | 84.77
2.494 | 87.17 | 86.55 | 87.03 | 85.28 | 84.77
2.496 | 87.12 | 86.56 | 87.03 | 85.28 | 84.77
2.498 | 87.14 | 86.55 | 87.03 | 85.28 | 84.77
2.5 | 87.19 | 86.56 | 87.03 | 85.28 | 84.77
2.502 | 87.11 | 86.56 | 87.03 | 85.28 | 84.77
2.504 | 87.16 | 86.56 | 87.04 | 85.28 | 84.78
2.506 | 87.18 | 86.56 | 87.04 | 85.28 | 84.78
2.508 | 87.11 | 86.55 | 87.03 | 85.28 | 84.78
2.51 | 87.16 | 86.55 | 87.03 | 85.28 | 84.78
2.512 | 87.17 | 86.56 | 87.04 | 85.28 | 84.78
2.514 | 87.14 | 86.56 | 87.04 | 85.28 | 84.79
2.516 | 87.14 | 86.56 | 87.04 | 85.29 | 84.8
2.518 | 87.18 | 86.57 | 87.05 | 85.29 | 84.8
2.52 | 87.16 | 86.56 | 87.05 | 85.29 | 84.8
2.522 | 87.12 | 86.57 | 87.05 | 85.29 | 84.8
2.524 | 87.18 | 86.57 | 87.05 | 85.29 | 84.81
2.526 | 87.15 | 86.57 | 87.05 | 85.3 | 84.82
2.528 | 87.13 | 86.57 | 87.05 | 85.3 | 84.81
2.53 | 87.2 | 86.57 | 87.06 | 85.3 | 84.82
2.532 | 87.14 | 86.58 | 87.06 | 85.31 | 84.86
2.534 | 87.14 | 86.57 | 87.06 | 85.32 | 84.89
2.536 | 87.18 | 86.58 | 87.06 | 85.33 | 84.9
2.538 | 87.19 | 86.57 | 87.06 | 85.32 | 84.86
2.54 | 87.14 | 86.57 | 87.06 | 85.32 | 84.84
2.542 | 87.15 | 86.57 | 87.06 | 85.33 | 84.87
2.544 | 87.19 | 86.58 | 87.06 | 85.33 | 84.9
2.546 | 87.1 | 86.58 | 87.07 | 85.34 | 84.91
2.548 | 87.13 | 86.59 | 87.07 | 85.35 | 84.9
2.55 | 87.14 | 86.57 | 87.06 | 85.35 | 84.91
2.552 | 87.11 | 86.58 | 87.07 | 85.36 | 84.94
2.554 | 87.15 | 86.58 | 87.07 | 85.36 | 84.9
2.556 | 87.19 | 86.58 | 87.07 | 85.36 | 84.85
2.558 | 87.19 | 86.58 | 87.07 | 85.35 | 84.82
2.56 | 87.08 | 86.58 | 87.08 | 85.36 | 84.9
2.562 | 87.06 | 86.59 | 87.09 | 85.38 | 85
2.564 | 87.05 | 86.59 | 87.09 | 85.42 | 85.06
2.566 | 87.1 | 86.58 | 87.09 | 85.4 | 84.98
2.568 | 87.16 | 86.58 | 87.08 | 85.39 | 84.93
2.57 | 87.11 | 86.58 | 87.09 | 85.39 | 84.9
2.572 | 87.07 | 86.57 | 87.08 | 85.4 | 84.91
2.574 | 87.06 | 86.59 | 87.08 | 85.4 | 84.94
2.576 | 87.16 | 86.59 | 87.09 | 85.42 | 85
2.578 | 87.11 | 86.59 | 87.09 | 85.4 | 84.96
2.58 | 87.18 | 86.58 | 87.09 | 85.41 | 84.96
2.582 | 87.21 | 86.59 | 87.09 | 85.39 | 84.94
2.584 | 87.08 | 86.6 | 87.1 | 85.43 | 84.98
2.586 | 87.03 | 86.58 | 87.09 | 85.42 | 84.97
2.588 | 87.09 | 86.59 | 87.1 | 85.43 | 84.98
2.59 | 87.17 | 86.59 | 87.09 | 85.42 | 84.95
2.592 | 87.11 | 86.58 | 87.09 | 85.4 | 84.93
2.594 | 87.09 | 86.59 | 87.11 | 85.43 | 84.84
2.596 | 87.15 | 86.6 | 87.11 | 85.46 | 84.87
2.598 | 87.14 | 86.59 | 87.1 | 85.47 | 84.87
2.6 | 87.14 | 86.58 | 87.08 | 85.42 | 84.92
2.602 | 87.13 | 86.58 | 87.09 | 85.4 | 84.94
2.604 | 87.16 | 86.58 | 87.09 | 85.41 | 84.98
2.606 | 87.07 | 86.57 | 87.09 | 85.44 | 84.97
2.608 | 87.19 | 86.58 | 87.1 | 85.46 | 84.95
2.61 | 87.23 | 86.6 | 87.1 | 85.44 | 84.91
2.612 | 87.19 | 86.6 | 87.09 | 85.42 | 84.91
2.614 | 87.21 | 86.6 | 87.09 | 85.4 | 84.91
2.616 | 87.25 | 86.58 | 87.09 | 85.42 | 84.94
2.618 | 87.24 | 86.58 | 87.09 | 85.41 | 84.94
2.62 | 87.24 | 86.59 | 87.11 | 85.46 | 84.92
2.622 | 87.24 | 86.59 | 87.09 | 85.43 | 84.85
2.624 | 87.16 | 86.59 | 87.1 | 85.42 | 84.85
2.626 | 87.08 | 86.59 | 87.09 | 85.4 | 84.84
2.628 | 87.04 | 86.59 | 87.08 | 85.38 | 84.86
2.63 | 87.11 | 86.62 | 87.1 | 85.44 | 84.9
2.632 | 87.05 | 86.62 | 87.09 | 85.41 | 84.91
2.634 | 87.15 | 86.61 | 87.11 | 85.45 | 84.93
2.636 | 87.2 | 86.6 | 87.09 | 85.41 | 84.88
2.638 | 87.21 | 86.6 | 87.09 | 85.41 | 84.86
2.64 | 87.21 | 86.61 | 87.09 | 85.39 | 84.86
2.642 | 87.24 | 86.62 | 87.1 | 85.39 | 84.88
2.644 | 87.23 | 86.61 | 87.09 | 85.39 | 84.9
2.646 | 87.18 | 86.62 | 87.09 | 85.41 | 84.91
2.648 | 87.23 | 86.62 | 87.1 | 85.4 | 84.88
2.65 | 87.2 | 86.61 | 87.1 | 85.39 | 84.87
2.652 | 87.13 | 86.61 | 87.1 | 85.39 | 84.89
2.654 | 87.09 | 86.61 | 87.09 | 85.39 | 84.92
2.656 | 87.21 | 86.61 | 87.1 | 85.4 | 84.93
2.658 | 87.15 | 86.6 | 87.09 | 85.38 | 84.93
2.66 | 87.14 | 86.61 | 87.1 | 85.38 | 84.96
2.662 | 87.21 | 86.62 | 87.1 | 85.38 | 84.97
2.664 | 87.23 | 86.6 | 87.1 | 85.38 | 84.97
2.666 | 87.06 | 86.56 | 87.1 | 85.38 | 84.95
2.668 | 86.93 | 86.55 | 87.11 | 85.39 | 84.98
2.67 | 86.95 | 86.59 | 87.12 | 85.44 | 85.01
2.672 | 86.95 | 86.57 | 87.09 | 85.37 | 85
2.674 | 87.05 | 86.6 | 87.1 | 85.38 | 85.08
2.676 | 87.01 | 86.58 | 87.09 | 85.33 | 85.16
2.678 | 87.08 | 86.6 | 87.1 | 85.36 | 85.19
2.68 | 87.04 | 86.62 | 87.11 | 85.39 | 85.1
2.682 | 87.06 | 86.61 | 87.1 | 85.34 | 85.02
2.684 | 87.05 | 86.6 | 87.09 | 85.31 | 85.04
2.686 | 87.08 | 86.6 | 87.09 | 85.32 | 85.08
2.688 | 87.11 | 86.62 | 87.09 | 85.34 | 85.04
2.69 | 87.21 | 86.62 | 87.1 | 85.34 | 84.99
2.692 | 87.1 | 86.59 | 87.09 | 85.33 | 84.97
2.694 | 87.04 | 86.56 | 87.09 | 85.31 | 85
2.696 | 87.1 | 86.58 | 87.1 | 85.33 | 85.01
2.698 | 87.18 | 86.61 | 87.1 | 85.34 | 84.97
2.7 | 87.15 | 86.62 | 87.09 | 85.33 | 84.94
2.702 | 87.17 | 86.62 | 87.1 | 85.33 | 84.93
2.704 | 87.19 | 86.61 | 87.09 | 85.34 | 84.92
2.706 | 87.2 | 86.61 | 87.09 | 85.32 | 84.93
2.708 | 87.11 | 86.6 | 87.08 | 85.3 | 84.96
2.71 | 87.19 | 86.62 | 87.07 | 85.35 | 84.98
2.712 | 87.23 | 86.64 | 87.1 | 85.39 | 84.97
2.714 | 87.21 | 86.63 | 87.1 | 85.38 | 84.94
2.716 | 87.18 | 86.63 | 87.09 | 85.34 | 84.94
2.718 | 87.15 | 86.63 | 87.09 | 85.32 | 84.96
2.72 | 87.12 | 86.63 | 87.09 | 85.35 | 85.02
2.722 | 87.07 | 86.62 | 87.09 | 85.37 | 85.04
2.724 | 87.12 | 86.62 | 87.11 | 85.42 | 85.06
2.726 | 87.17 | 86.61 | 87.1 | 85.39 | 84.99
2.728 | 87.24 | 86.63 | 87.1 | 85.4 | 84.96
2.73 | 87.24 | 86.63 | 87.09 | 85.37 | 84.93
2.732 | 87.24 | 86.62 | 87.08 | 85.36 | 84.93
2.734 | 87.26 | 86.62 | 87.1 | 85.38 | 84.95
2.736 | 87.23 | 86.62 | 87.09 | 85.37 | 84.96
2.738 | 87.14 | 86.62 | 87.09 | 85.38 | 85.05
2.74 | 87.13 | 86.63 | 87.09 | 85.39 | 85.15
2.742 | 87.13 | 86.63 | 87.11 | 85.43 | 85.17
2.744 | 87.19 | 86.64 | 87.11 | 85.42 | 85.1
2.746 | 87.22 | 86.64 | 87.1 | 85.38 | 85
2.748 | 87.25 | 86.63 | 87.09 | 85.36 | 84.95
2.75 | 87.21 | 86.63 | 87.09 | 85.35 | 84.95
2.752 | 87.17 | 86.62 | 87.09 | 85.34 | 84.97
2.754 | 87.11 | 86.61 | 87.08 | 85.35 | 85.01
2.756 | 87.1 | 86.61 | 87.09 | 85.37 | 85.06
2.758 | 87.12 | 86.61 | 87.09 | 85.39 | 85.04
2.76 | 87.17 | 86.63 | 87.08 | 85.39 | 85.03
2.762 | 87.21 | 86.64 | 87.08 | 85.4 | 85.04
2.764 | 87.22 | 86.65 | 87.09 | 85.41 | 85.07
2.766 | 87.18 | 86.63 | 87.09 | 85.41 | 85.12
2.768 | 87.17 | 86.62 | 87.09 | 85.41 | 85.12
2.77 | 87.12 | 86.6 | 87.09 | 85.41 | 85.11
2.772 | 87.13 | 86.62 | 87.08 | 85.4 | 85.08
2.774 | 87.17 | 86.63 | 87.08 | 85.4 | 85.04
2.776 | 87.2 | 86.63 | 87.08 | 85.4 | 85.01
2.778 | 87.23 | 86.64 | 87.08 | 85.39 | 85
2.78 | 87.2 | 86.65 | 87.08 | 85.4 | 85.03
2.782 | 87.17 | 86.64 | 87.08 | 85.4 | 85.04
2.784 | 87.16 | 86.63 | 87.08 | 85.4 | 85.05
2.786 | 87.13 | 86.64 | 87.08 | 85.42 | 85.09
2.788 | 87.12 | 86.63 | 87.07 | 85.44 | 85.13
2.79 | 87.19 | 86.62 | 87.09 | 85.46 | 85.11
2.792 | 87.24 | 86.64 | 87.09 | 85.45 | 85.03
2.794 | 87.27 | 86.65 | 87.08 | 85.43 | 84.96
2.796 | 87.26 | 86.65 | 87.08 | 85.43 | 84.94
2.798 | 87.26 | 86.65 | 87.08 | 85.43 | 84.93
2.8 | 87.22 | 86.64 | 87.08 | 85.43 | 84.97
2.802 | 87.16 | 86.64 | 87.08 | 85.45 | 85.09
2.804 | 87.16 | 86.66 | 87.08 | 85.46 | 85.17
2.806 | 87.22 | 86.66 | 87.08 | 85.48 | 85.16
2.808 | 87.26 | 86.66 | 87.09 | 85.47 | 85.07
2.81 | 87.27 | 86.65 | 87.08 | 85.45 | 84.98
2.812 | 87.26 | 86.65 | 87.08 | 85.45 | 84.95
2.814 | 87.26 | 86.65 | 87.08 | 85.45 | 84.96
2.816 | 87.27 | 86.65 | 87.08 | 85.46 | 84.97
2.818 | 87.23 | 86.65 | 87.08 | 85.47 | 85.02
2.82 | 87.2 | 86.65 | 87.07 | 85.48 | 85.06
2.822 | 87.24 | 86.65 | 87.08 | 85.49 | 85.06
2.824 | 87.28 | 86.65 | 87.09 | 85.48 | 85
2.826 | 87.27 | 86.65 | 87.08 | 85.47 | 84.95
2.828 | 87.26 | 86.65 | 87.08 | 85.47 | 84.95
2.83 | 87.28 | 86.66 | 87.09 | 85.46 | 84.94
2.832 | 87.29 | 86.66 | 87.08 | 85.46 | 84.94
2.834 | 87.27 | 86.66 | 87.08 | 85.46 | 84.96
2.836 | 87.24 | 86.66 | 87.08 | 85.47 | 85
2.838 | 87.25 | 86.66 | 87.08 | 85.48 | 85.03
2.84 | 87.28 | 86.66 | 87.09 | 85.47 | 84.99
2.842 | 87.28 | 86.66 | 87.08 | 85.46 | 84.94
2.844 | 87.27 | 86.65 | 87.08 | 85.46 | 84.92
2.846 | 87.28 | 86.65 | 87.08 | 85.46 | 84.92
2.848 | 87.28 | 86.66 | 87.08 | 85.46 | 84.93
2.85 | 87.28 | 86.66 | 87.08 | 85.45 | 84.93
2.852 | 87.26 | 86.65 | 87.08 | 85.45 | 84.95
2.854 | 87.26 | 86.65 | 87.08 | 85.46 | 84.98
2.856 | 87.26 | 86.66 | 87.08 | 85.47 | 84.99
2.858 | 87.27 | 86.66 | 87.09 | 85.47 | 84.97
2.86 | 87.28 | 86.66 | 87.09 | 85.46 | 84.94
2.862 | 87.29 | 86.66 | 87.09 | 85.45 | 84.92
2.864 | 87.29 | 86.66 | 87.08 | 85.45 | 84.91
2.866 | 87.27 | 86.66 | 87.08 | 85.44 | 84.91
2.868 | 87.28 | 86.66 | 87.08 | 85.45 | 84.92
2.87 | 87.28 | 86.66 | 87.09 | 85.44 | 84.92
2.872 | 87.28 | 86.66 | 87.08 | 85.44 | 84.93
2.874 | 87.27 | 86.66 | 87.09 | 85.45 | 84.94
2.876 | 87.29 | 86.66 | 87.09 | 85.44 | 84.92
2.878 | 87.29 | 86.66 | 87.09 | 85.43 | 84.9
2.88 | 87.29 | 86.65 | 87.08 | 85.43 | 84.9
2.882 | 87.26 | 86.65 | 87.08 | 85.44 | 84.92
2.884 | 87.27 | 86.66 | 87.1 | 85.45 | 84.94
2.886 | 87.29 | 86.67 | 87.1 | 85.44 | 84.92
2.888 | 87.29 | 86.67 | 87.09 | 85.43 | 84.91
2.89 | 87.29 | 86.66 | 87.09 | 85.42 | 84.91
2.892 | 87.28 | 86.67 | 87.09 | 85.42 | 84.9
2.894 | 87.31 | 86.66 | 87.09 | 85.41 | 84.88
2.896 | 87.29 | 86.66 | 87.09 | 85.4 | 84.87
2.898 | 87.3 | 86.66 | 87.09 | 85.4 | 84.88
2.9 | 87.29 | 86.66 | 87.09 | 85.4 | 84.9
2.902 | 87.3 | 86.67 | 87.09 | 85.4 | 84.91
2.904 | 87.3 | 86.67 | 87.1 | 85.4 | 84.91
2.906 | 87.29 | 86.67 | 87.09 | 85.4 | 84.9
2.908 | 87.29 | 86.66 | 87.09 | 85.41 | 84.9
2.91 | 87.27 | 86.66 | 87.1 | 85.42 | 84.91
2.912 | 87.3 | 86.67 | 87.11 | 85.42 | 84.91
2.914 | 87.28 | 86.67 | 87.11 | 85.41 | 84.9
2.916 | 87.3 | 86.67 | 87.11 | 85.41 | 84.89
2.918 | 87.29 | 86.67 | 87.11 | 85.4 | 84.88
2.92 | 87.31 | 86.67 | 87.1 | 85.39 | 84.87
2.922 | 87.31 | 86.67 | 87.1 | 85.38 | 84.88
2.924 | 87.3 | 86.68 | 87.11 | 85.39 | 84.88
2.926 | 87.32 | 86.68 | 87.11 | 85.38 | 84.87
2.928 | 87.29 | 86.67 | 87.11 | 85.39 | 84.86
2.93 | 87.32 | 86.67 | 87.11 | 85.39 | 84.86
2.932 | 87.29 | 86.68 | 87.11 | 85.39 | 84.85
2.934 | 87.32 | 86.68 | 87.11 | 85.38 | 84.84
2.936 | 87.3 | 86.68 | 87.11 | 85.38 | 84.82
2.938 | 87.3 | 86.67 | 87.1 | 85.38 | 84.82
2.94 | 87.29 | 86.68 | 87.11 | 85.4 | 84.83
2.942 | 87.29 | 86.69 | 87.12 | 85.4 | 84.82
2.944 | 87.32 | 86.69 | 87.1 | 85.38 | 84.77
2.946 | 87.29 | 86.68 | 87.1 | 85.37 | 84.76
2.948 | 87.32 | 86.68 | 87.11 | 85.38 | 84.77
2.95 | 87.3 | 86.69 | 87.12 | 85.37 | 84.76
2.952 | 87.33 | 86.69 | 87.11 | 85.35 | 84.73
2.954 | 87.33 | 86.69 | 87.11 | 85.34 | 84.73
2.956 | 87.32 | 86.69 | 87.12 | 85.34 | 84.74
2.958 | 87.33 | 86.69 | 87.12 | 85.33 | 84.75
2.96 | 87.31 | 86.69 | 87.13 | 85.33 | 84.76
2.962 | 87.35 | 86.69 | 87.13 | 85.33 | 84.76
2.964 | 87.31 | 86.69 | 87.13 | 85.32 | 84.76
2.966 | 87.32 | 86.69 | 87.13 | 85.32 | 84.77
2.968 | 87.31 | 86.7 | 87.15 | 85.33 | 84.8
2.97 | 87.32 | 86.71 | 87.16 | 85.32 | 84.8
2.972 | 87.35 | 86.71 | 87.15 | 85.3 | 84.78
2.974 | 87.31 | 86.7 | 87.14 | 85.29 | 84.77
2.976 | 87.35 | 86.7 | 87.14 | 85.29 | 84.77
2.978 | 87.32 | 86.71 | 87.15 | 85.28 | 84.77
2.98 | 87.35 | 86.7 | 87.14 | 85.29 | 84.76
2.982 | 87.33 | 86.7 | 87.14 | 85.3 | 84.78
2.984 | 87.32 | 86.71 | 87.16 | 85.32 | 84.8
2.986 | 87.36 | 86.71 | 87.16 | 85.34 | 84.81
2.988 | 87.33 | 86.71 | 87.16 | 85.34 | 84.81
2.99 | 87.36 | 86.71 | 87.16 | 85.35 | 84.82
2.992 | 87.32 | 86.71 | 87.16 | 85.36 | 84.84
2.994 | 87.34 | 86.71 | 87.16 | 85.38 | 84.85
2.996 | 87.35 | 86.72 | 87.17 | 85.4 | 84.88
2.998 | 87.34 | 86.72 | 87.17 | 85.4 | 84.87
3 | 87.36 | 86.72 | 87.16 | 85.39 | 84.87
3.002 | 87.33 | 86.72 | 87.16 | 85.4 | 84.87
3.004 | 87.37 | 86.72 | 87.16 | 85.41 | 84.88
3.006 | 87.34 | 86.72 | 87.17 | 85.42 | 84.9
3.008 | 87.35 | 86.73 | 87.18 | 85.43 | 84.91
3.01 | 87.37 | 86.73 | 87.17 | 85.43 | 84.9
3.012 | 87.34 | 86.72 | 87.17 | 85.43 | 84.9
3.014 | 87.39 | 86.72 | 87.17 | 85.43 | 84.9
3.016 | 87.33 | 86.73 | 87.17 | 85.44 | 84.9
3.018 | 87.37 | 86.73 | 87.18 | 85.44 | 84.91
3.02 | 87.35 | 86.73 | 87.18 | 85.45 | 84.92
3.022 | 87.34 | 86.73 | 87.19 | 85.48 | 84.95
3.024 | 87.38 | 86.74 | 87.21 | 85.5 | 84.97
3.026 | 87.34 | 86.75 | 87.21 | 85.5 | 84.97
3.028 | 87.39 | 86.75 | 87.2 | 85.48 | 84.95
3.03 | 87.36 | 86.74 | 87.19 | 85.47 | 84.93
3.032 | 87.36 | 86.74 | 87.19 | 85.48 | 84.93
3.034 | 87.38 | 86.74 | 87.2 | 85.49 | 84.95
3.036 | 87.34 | 86.75 | 87.21 | 85.5 | 84.96
3.038 | 87.4 | 86.75 | 87.21 | 85.51 | 84.97
3.04 | 87.36 | 86.75 | 87.2 | 85.5 | 84.96
3.042 | 87.38 | 86.75 | 87.2 | 85.49 | 84.94
3.044 | 87.38 | 86.75 | 87.2 | 85.49 | 84.94
3.046 | 87.36 | 86.75 | 87.2 | 85.5 | 84.95
3.048 | 87.42 | 86.75 | 87.2 | 85.5 | 84.95
3.05 | 87.35 | 86.75 | 87.2 | 85.51 | 84.95
3.052 | 87.39 | 86.75 | 87.2 | 85.52 | 84.96
3.054 | 87.38 | 86.76 | 87.21 | 85.53 | 84.98
3.056 | 87.36 | 86.76 | 87.22 | 85.54 | 84.99
3.058 | 87.42 | 86.77 | 87.23 | 85.55 | 85
3.06 | 87.36 | 86.76 | 87.22 | 85.54 | 84.98
3.062 | 87.41 | 86.76 | 87.21 | 85.53 | 84.96
3.064 | 87.4 | 86.76 | 87.21 | 85.53 | 84.96
3.066 | 87.38 | 86.76 | 87.21 | 85.53 | 84.96
3.068 | 87.42 | 86.76 | 87.21 | 85.53 | 84.97
3.07 | 87.36 | 86.76 | 87.22 | 85.54 | 84.97
3.072 | 87.43 | 86.77 | 87.22 | 85.55 | 84.98
3.074 | 87.4 | 86.77 | 87.22 | 85.55 | 84.98
3.076 | 87.38 | 86.77 | 87.22 | 85.54 | 84.97
3.078 | 87.43 | 86.77 | 87.22 | 85.55 | 84.98
3.08 | 87.38 | 86.78 | 87.23 | 85.56 | 84.99
3.082 | 87.45 | 86.78 | 87.23 | 85.56 | 84.99
3.084 | 87.41 | 86.78 | 87.23 | 85.55 | 84.98
3.086 | 87.39 | 86.78 | 87.23 | 85.55 | 84.98
3.088 | 87.44 | 86.78 | 87.23 | 85.55 | 84.98
3.09 | 87.38 | 86.78 | 87.23 | 85.56 | 84.98
3.092 | 87.43 | 86.79 | 87.25 | 85.57 | 85
3.094 | 87.4 | 86.8 | 87.25 | 85.58 | 85
3.096 | 87.39 | 86.79 | 87.24 | 85.56 | 84.99
3.098 | 87.45 | 86.79 | 87.24 | 85.55 | 84.98
3.1 | 87.39 | 86.79 | 87.24 | 85.55 | 84.97
3.102 | 87.44 | 86.79 | 87.24 | 85.55 | 84.97
3.104 | 87.43 | 86.79 | 87.24 | 85.55 | 84.97
3.106 | 87.41 | 86.79 | 87.24 | 85.55 | 84.97
3.108 | 87.48 | 86.8 | 87.25 | 85.56 | 84.97
3.11 | 87.41 | 86.8 | 87.24 | 85.55 | 84.97
3.112 | 87.45 | 86.8 | 87.24 | 85.55 | 84.97
3.114 | 87.45 | 86.8 | 87.24 | 85.55 | 84.96
3.116 | 87.41 | 86.8 | 87.25 | 85.55 | 84.96
3.118 | 87.49 | 86.8 | 87.25 | 85.54 | 84.96
3.12 | 87.42 | 86.8 | 87.25 | 85.54 | 84.95
3.122 | 87.44 | 86.8 | 87.25 | 85.54 | 84.95
3.124 | 87.47 | 86.8 | 87.25 | 85.54 | 84.94
3.126 | 87.42 | 86.81 | 87.25 | 85.53 | 84.94
3.128 | 87.49 | 86.81 | 87.25 | 85.53 | 84.95
3.13 | 87.43 | 86.81 | 87.25 | 85.54 | 84.95
3.132 | 87.43 | 86.81 | 87.25 | 85.54 | 84.95
3.134 | 87.49 | 86.81 | 87.25 | 85.54 | 84.95
3.136 | 87.42 | 86.82 | 87.26 | 85.54 | 84.96
3.138 | 87.48 | 86.81 | 87.26 | 85.54 | 84.96
3.14 | 87.45 |  | 87.26 | 85.54 | 84.96
3.142 | 87.42 | 86.82 | 87.26 | 85.54 | 84.97
3.144 | 87.51 | 86.82 | 87.26 | 85.54 | 84.98
3.146 | 87.44 | 86.82 | 87.26 | 85.55 | 84.99
3.148 | 87.47 | 86.82 | 87.26 | 85.55 | 84.99
3.15 | 87.49 | 86.82 | 87.27 | 85.55 | 85
3.152 | 87.43 | 86.82 | 87.27 | 85.55 | 85
3.154 | 87.52 | 86.83 | 87.27 | 85.56 | 85.01
3.156 | 87.46 | 86.83 | 87.27 | 85.56 | 85.01
3.158 | 87.45 | 86.83 | 87.27 | 85.56 | 85.02
3.16 | 87.51 | 86.83 | 87.27 | 85.56 | 85.02
3.162 | 87.44 | 86.83 | 87.27 | 85.57 | 85.03
3.164 | 87.51 | 86.84 | 87.27 | 85.57 | 85.03
3.166 | 87.49 | 86.84 | 87.28 | 85.57 | 85.04
3.168 | 87.44 | 86.84 | 87.28 | 85.58 | 85.05
3.17 | 87.53 | 86.85 | 87.29 | 85.59 | 85.06
3.172 | 87.47 | 86.86 | 87.3 | 85.6 | 85.08
3.174 | 87.49 | 86.86 | 87.3 | 85.6 | 85.08
3.176 | 87.53 | 86.85 | 87.29 | 85.59 | 85.07
3.178 | 87.45 | 86.85 | 87.29 | 85.58 | 85.06
3.18 | 87.52 | 86.85 | 87.29 | 85.58 | 85.06
3.182 | 87.51 | 86.85 | 87.29 | 85.59 | 85.07
3.184 | 87.46 | 86.86 | 87.3 | 85.6 | 85.08
3.186 | 87.55 | 86.87 | 87.31 | 85.6 | 85.1
3.188 | 87.48 | 86.87 | 87.3 | 85.6 | 85.09
3.19 | 87.5 | 86.86 | 87.29 | 85.59 | 85.09
3.192 | 87.55 | 86.86 | 87.29 | 85.59 | 85.09
3.194 | 87.46 | 86.87 | 87.3 | 85.6 | 85.09
3.196 | 87.53 | 86.87 | 87.3 | 85.6 | 85.1
3.198 | 87.52 | 86.87 | 87.3 | 85.59 | 85.1
3.2 | 87.47 | 86.87 | 87.3 | 85.59 | 85.1
3.202 | 87.56 | 86.88 | 87.3 | 85.6 | 85.11
3.204 | 87.49 | 86.89 | 87.32 | 85.62 | 85.13
3.206 | 87.51 | 86.9 | 87.33 | 85.63 | 85.15
3.208 | 87.58 | 86.91 | 87.33 | 85.64 | 85.15
3.21 | 87.49 | 86.91 | 87.33 | 85.63 | 85.15
3.212 | 87.55 | 86.9 | 87.32 | 85.62 | 85.13
3.214 | 87.55 | 86.89 | 87.31 | 85.61 | 85.12
3.216 | 87.48 | 86.89 | 87.31 | 85.62 | 85.13
3.218 | 87.58 | 86.9 | 87.31 | 85.62 | 85.13
3.22 | 87.53 | 86.89 | 87.31 | 85.61 | 85.12
3.222 | 87.5 | 86.89 | 87.3 | 85.6 | 85.12
3.224 | 87.58 | 86.9 | 87.31 | 85.61 | 85.12
3.226 | 87.5 | 86.9 | 87.31 | 85.61 | 85.13
3.228 | 87.53 | 86.9 | 87.31 | 85.61 | 85.13
3.23 | 87.58 | 86.89 | 87.31 | 85.61 | 85.12
3.232 | 87.48 | 86.9 | 87.31 | 85.61 | 85.12
3.234 | 87.57 | 86.9 | 87.32 | 85.62 | 85.13
3.236 | 87.56 | 86.91 | 87.33 | 85.63 | 85.14
3.238 | 87.51 | 86.91 | 87.33 | 85.63 | 85.14
3.24 | 87.6 | 86.92 | 87.33 | 85.64 | 85.14
3.242 | 87.54 | 86.92 | 87.34 | 85.64 | 85.15
3.244 | 87.52 | 86.93 | 87.35 | 85.65 | 85.15
3.246 | 87.61 | 86.93 | 87.35 | 85.65 | 85.16
3.248 | 87.53 | 86.94 | 87.36 | 85.66 | 85.17
3.25 | 87.56 | 86.93 | 87.36 | 85.65 | 85.16
3.252 | 87.6 | 86.92 | 87.34 | 85.64 | 85.14
3.254 | 87.5 | 86.92 | 87.34 | 85.63 | 85.13
3.256 | 87.58 | 86.92 | 87.34 | 85.63 | 85.13
3.258 | 87.59 | 86.92 | 87.35 | 85.64 | 85.13
3.26 | 87.52 | 86.93 | 87.36 | 85.65 | 85.14
3.262 | 87.61 | 86.93 | 87.36 | 85.66 | 85.15
3.264 | 87.57 | 86.93 | 87.35 | 85.65 | 85.14
3.266 | 87.52 | 86.93 | 87.35 | 85.65 | 85.13
3.268 | 87.63 | 86.93 | 87.35 | 85.65 | 85.13
3.27 | 87.55 | 86.93 | 87.35 | 85.66 | 85.14
3.272 | 87.55 | 86.94 | 87.36 | 85.66 | 85.14
3.274 | 87.63 | 86.94 | 87.36 | 85.67 | 85.14
3.276 | 87.54 | 86.94 | 87.37 | 85.67 | 85.14
3.278 | 87.58 | 86.95 | 87.37 | 85.68 | 85.15
3.28 | 87.63 | 86.95 | 87.37 | 85.68 | 85.15
3.282 | 87.53 | 86.95 | 87.37 | 85.68 | 85.15
3.284 | 87.61 | 86.95 | 87.38 | 85.69 | 85.15
3.286 | 87.63 | 86.96 | 87.39 | 85.7 | 85.16
3.288 | 87.54 | 86.96 | 87.39 | 85.7 | 85.16
3.29 | 87.63 | 86.96 | 87.39 | 85.7 | 85.15
3.292 | 87.61 | 86.95 | 87.38 | 85.7 | 85.14
3.294 | 87.54 | 86.96 | 87.39 | 85.7 | 85.15
3.296 | 87.65 | 86.97 | 87.39 | 85.71 | 85.16
3.298 | 87.6 | 86.97 | 87.39 | 85.71 | 85.16
3.3 | 87.56 | 86.96 | 87.39 | 85.71 | 85.15
3.302 | 87.65 | 86.96 | 87.38 | 85.71 | 85.14
3.304 | 87.58 | 86.96 | 87.38 | 85.71 | 85.14
3.306 | 87.57 | 86.96 | 87.39 | 85.71 | 85.14
3.308 | 87.66 | 86.96 | 87.39 | 85.72 | 85.13
3.31 | 87.57 | 86.96 | 87.39 | 85.72 | 85.13
3.312 | 87.59 | 86.97 | 87.39 | 85.73 | 85.14
3.314 | 87.67 | 86.98 | 87.4 | 85.74 | 85.15
3.316 | 87.57 | 86.98 | 87.41 | 85.75 | 85.16
3.318 | 87.62 | 86.99 | 87.42 | 85.76 | 85.18
3.32 | 87.68 | 87 | 87.42 | 85.76 | 85.18
3.322 | 87.57 | 86.99 | 87.42 | 85.76 | 85.17
3.324 | 87.64 | 86.98 | 87.41 | 85.75 | 85.16
3.326 | 87.67 | 86.98 | 87.4 | 85.74 | 85.15
3.328 | 87.57 | 86.98 | 87.41 | 85.74 | 85.14
3.33 | 87.65 | 86.98 | 87.41 | 85.75 | 85.14
3.332 | 87.66 | 86.99 | 87.41 | 85.75 | 85.14
3.334 | 87.57 | 86.99 | 87.42 | 85.76 | 85.15
3.336 | 87.67 | 87 | 87.43 | 85.77 | 85.15
3.338 | 87.66 | 87 | 87.43 | 85.77 | 85.15
3.34 | 87.58 | 87 | 87.43 | 85.78 | 85.16
3.342 | 87.69 | 87.01 | 87.43 | 85.78 | 85.16
3.344 | 87.66 | 87.01 | 87.43 | 85.78 | 85.15
3.346 | 87.59 | 87 | 87.43 | 85.77 | 85.15
3.348 | 87.69 | 87 | 87.43 | 85.77 | 85.14
3.35 | 87.64 | 87 | 87.43 | 85.77 | 85.14
3.352 | 87.59 | 87 | 87.43 | 85.78 | 85.14
3.354 | 87.7 | 87.01 | 87.43 | 85.78 | 85.14
3.356 | 87.65 | 87.01 | 87.43 | 85.78 | 85.13
3.358 | 87.59 | 87.01 | 87.43 | 85.78 | 85.13
3.36 | 87.7 | 87 | 87.42 | 85.77 | 85.12
3.362 | 87.63 | 87 | 87.42 | 85.77 | 85.11
3.364 | 87.58 | 87 | 87.42 | 85.76 | 85.1
3.366 | 87.69 | 86.99 | 87.41 | 85.75 | 85.08
3.368 | 87.61 | 86.98 | 87.4 | 85.74 | 85.07
3.37 | 87.57 | 86.97 | 87.4 | 85.74 | 85.05
3.372 | 87.67 | 86.97 | 87.39 | 85.73 | 85.03
3.374 | 87.59 | 86.97 | 87.39 | 85.72 | 85.02
3.376 | 87.56 | 86.96 | 87.39 | 85.72 | 85
3.378 | 87.66 | 86.96 | 87.38 | 85.71 | 84.99
3.38 | 87.59 | 86.96 | 87.38 | 85.71 | 84.98
3.382 | 87.56 | 86.96 | 87.38 | 85.71 | 84.98
3.384 | 87.67 | 86.97 | 87.38 | 85.72 | 84.98
3.386 | 87.6 | 86.98 | 87.39 | 85.72 | 84.98
3.388 | 87.58 | 86.98 | 87.4 | 85.73 | 84.97
3.39 | 87.69 | 86.98 | 87.4 | 85.72 | 84.97
3.392 | 87.61 | 86.98 | 87.4 | 85.72 | 84.95
3.394 | 87.58 | 86.98 | 87.4 | 85.72 | 84.94
3.396 | 87.69 | 86.98 | 87.4 | 85.71 | 84.92
3.398 | 87.61 | 86.97 | 87.38 | 85.7 | 84.89
3.4 | 87.55 | 86.96 | 87.37 | 85.67 | 84.86
3.402 | 87.65 | 86.94 | 87.35 | 85.64 | 84.82
3.404 | 87.57 | 86.93 | 87.34 | 85.63 | 84.79
3.406 | 87.52 | 86.92 | 87.33 | 85.61 | 84.76
3.408 | 87.62 | 86.91 | 87.32 | 85.6 | 84.73
3.41 | 87.55 | 86.9 | 87.31 | 85.59 | 84.69
3.412 | 87.49 | 86.89 | 87.31 | 85.58 | 84.66
3.414 | 87.59 | 86.88 | 87.3 | 85.57 | 84.61
3.416 | 87.52 | 86.86 | 87.28 | 85.54 | 84.55
3.418 | 87.46 | 86.84 | 87.26 | 85.51 | 84.49
3.42 | 87.56 | 86.83 | 87.26 | 85.47 | 84.43
3.422 | 87.52 | 86.82 | 87.26 | 85.45 | 84.38
3.424 | 87.47 | 86.82 | 87.27 | 85.43 | 84.36
3.426 | 87.6 | 86.83 | 87.3 | 85.43 | 84.38
3.428 | 87.59 | 86.85 | 87.33 | 85.46 | 84.42
3.43 | 87.53 | 86.87 | 87.36 | 85.51 | 84.48
3.432 | 87.65 | 86.91 | 87.38 | 85.56 | 84.55
3.434 | 87.65 | 86.94 | 87.4 | 85.6 | 84.62
3.436 | 87.57 | 86.96 | 87.41 | 85.62 | 84.69
3.438 | 87.67 | 86.97 | 87.41 | 85.64 | 84.74
3.44 | 87.68 | 86.98 | 87.42 | 85.66 | 84.78
3.442 | 87.58 | 86.99 | 87.43 | 85.67 | 84.81
3.444 | 87.67 | 87 | 87.43 | 85.68 | 84.83
3.446 | 87.71 | 87.01 | 87.44 | 85.69 | 84.84
3.448 | 87.61 | 87.02 | 87.44 | 85.7 | 84.86
3.45 | 87.68 | 87.02 | 87.45 | 85.71 | 84.87
3.452 | 87.74 | 87.03 | 87.46 | 85.72 | 84.88
3.454 | 87.63 | 87.04 | 87.46 | 85.72 | 84.89
3.456 | 87.68 | 87.04 | 87.46 | 85.73 | 84.9
3.458 | 87.75 | 87.04 | 87.46 | 85.73 | 84.91
3.46 | 87.64 | 87.04 | 87.47 | 85.73 | 84.91
3.462 | 87.67 | 87.05 | 87.47 | 85.74 | 84.92
3.464 | 87.77 | 87.05 | 87.48 | 85.74 | 84.93
3.466 | 87.67 | 87.06 | 87.48 | 85.75 | 84.93
3.468 | 87.66 | 87.06 | 87.48 | 85.75 | 84.93
3.47 | 87.77 | 87.06 | 87.49 | 85.75 | 84.94
3.472 | 87.69 | 87.06 | 87.49 | 85.75 | 84.93
3.474 | 87.65 | 87.06 | 87.49 | 85.75 | 84.93
3.476 | 87.76 | 87.07 | 87.49 | 85.75 | 84.93
3.478 | 87.72 | 87.07 | 87.5 | 85.75 | 84.92
3.48 | 87.65 | 87.08 | 87.5 | 85.76 | 84.92
3.482 | 87.76 | 87.08 | 87.5 | 85.75 | 84.9
3.484 | 87.74 | 87.07 | 87.49 | 85.73 | 84.88
3.486 | 87.64 | 87.06 | 87.48 | 85.72 | 84.86
3.488 | 87.72 | 87.06 | 87.48 | 85.71 | 84.84
3.49 | 87.75 | 87.06 | 87.47 | 85.7 | 84.82
3.492 | 87.64 | 87.05 | 87.47 | 85.69 | 84.8
3.494 | 87.69 | 87.05 | 87.47 | 85.69 | 84.79
3.496 | 87.75 | 87.04 | 87.46 | 85.68 | 84.77
3.498 | 87.64 | 87.04 | 87.46 | 85.66 | 84.75
3.5 | 87.66 | 87.02 | 87.45 | 85.64 | 84.71
3.502 | 87.74 | 87.01 | 87.45 | 85.61 | 84.65
3.504 | 87.65 | 86.99 | 87.44 | 85.58 | 84.59
3.506 | 87.63 | 86.98 | 87.44 | 85.55 | 84.51
3.508 | 87.75 | 86.99 | 87.44 | 85.53 | 84.45
3.51 | 87.7 | 87 | 87.44 | 85.54 | 84.46
3.512 | 87.65 | 87.03 | 87.46 | 85.57 | 84.53
3.514 | 87.78 | 87.05 | 87.48 | 85.62 | 84.63
3.516 | 87.77 | 87.08 | 87.51 | 85.66 | 84.73
3.518 | 87.69 | 87.1 | 87.53 | 85.7 | 84.81
3.52 | 87.78 | 87.11 | 87.54 | 85.73 | 84.86
3.522 | 87.83 | 87.13 | 87.55 | 85.75 | 84.9
3.524 | 87.73 | 87.14 | 87.56 | 85.77 | 84.92
3.526 | 87.78 | 87.14 | 87.56 | 85.77 | 84.93
3.528 | 87.85 | 87.15 | 87.57 | 85.78 | 84.94
3.53 | 87.75 | 87.15 | 87.57 | 85.78 | 84.94
3.532 | 87.75 | 87.15 | 87.57 | 85.78 | 84.95
3.534 | 87.86 | 87.15 | 87.57 | 85.78 | 84.95
3.536 | 87.79 | 87.16 | 87.57 | 85.78 | 84.95
3.538 | 87.74 | 87.16 | 87.58 | 85.79 | 84.96
3.54 | 87.85 | 87.16 | 87.58 | 85.79 | 84.96
3.542 | 87.83 | 87.16 | 87.58 | 85.79 | 84.96
3.544 | 87.74 | 87.17 | 87.58 | 85.79 | 84.96
3.546 | 87.82 | 87.17 | 87.58 | 85.79 | 84.96
3.548 | 87.86 | 87.17 | 87.59 | 85.79 | 84.96
3.55 | 87.76 | 87.18 | 87.59 | 85.79 | 84.96
3.552 | 87.79 | 87.18 | 87.59 | 85.79 | 84.96
3.554 | 87.89 | 87.18 | 87.59 | 85.8 | 84.97
3.556 | 87.79 | 87.19 | 87.6 | 85.8 | 84.97
3.558 | 87.77 | 87.19 | 87.6 | 85.8 | 84.97
3.56 | 87.89 | 87.19 | 87.6 | 85.8 | 84.97
3.562 | 87.84 | 87.19 | 87.6 | 85.8 | 84.96
3.564 | 87.76 | 87.2 | 87.6 | 85.8 | 84.96
3.566 | 87.86 | 87.2 | 87.6 | 85.8 | 84.96
3.568 | 87.88 | 87.2 | 87.61 | 85.8 | 84.96
3.57 | 87.77 | 87.2 | 87.61 | 85.8 | 84.96
3.572 | 87.83 | 87.21 | 87.61 | 85.81 | 84.96
3.574 | 87.91 | 87.21 | 87.62 | 85.81 | 84.96
3.576 | 87.81 | 87.21 | 87.62 | 85.81 | 84.96
3.578 | 87.79 | 87.21 | 87.62 | 85.81 | 84.96
3.58 | 87.91 | 87.21 | 87.62 | 85.81 | 84.95
3.582 | 87.86 | 87.22 | 87.62 | 85.81 | 84.95
3.584 | 87.78 | 87.22 | 87.62 | 85.82 | 84.95
3.586 | 87.88 | 87.22 | 87.62 | 85.82 | 84.95
3.588 | 87.9 | 87.22 | 87.62 | 85.82 | 84.95
3.59 | 87.79 | 87.22 | 87.62 | 85.82 | 84.94
3.592 | 87.84 | 87.22 | 87.62 | 85.82 | 84.94
3.594 | 87.92 | 87.23 | 87.62 | 85.82 | 84.94
3.596 | 87.83 | 87.23 | 87.62 | 85.82 | 84.93
3.598 | 87.81 | 87.23 | 87.62 | 85.82 | 84.93
3.6 | 87.92 | 87.24 | 87.63 | 85.83 | 84.93
3.602 | 87.88 | 87.24 | 87.63 | 85.83 | 84.93
3.604 | 87.8 | 87.24 | 87.63 | 85.83 | 84.93
3.606 | 87.89 | 87.24 | 87.64 | 85.83 | 84.92
3.608 | 87.93 | 87.24 | 87.63 | 85.83 | 84.92
3.61 | 87.82 | 87.24 | 87.63 | 85.83 | 84.91
3.612 | 87.84 | 87.24 | 87.64 | 85.83 | 84.91
3.614 | 87.94 | 87.25 | 87.64 | 85.84 | 84.91
3.616 | 87.87 | 87.25 | 87.64 | 85.84 | 84.9
3.618 | 87.81 | 87.25 | 87.64 | 85.84 | 84.9
3.62 | 87.92 | 87.25 | 87.64 | 85.84 | 84.9
3.622 | 87.93 | 87.25 | 87.64 | 85.84 | 84.89
3.624 | 87.82 | 87.25 | 87.64 | 85.84 | 84.89
3.626 | 87.87 | 87.26 | 87.64 | 85.85 | 84.88
3.628 | 87.95 | 87.26 | 87.64 | 85.85 | 84.88
3.63 | 87.86 | 87.26 | 87.64 | 85.85 | 84.87
3.632 | 87.84 | 87.26 | 87.65 | 85.85 | 84.87
3.634 | 87.94 | 87.27 | 87.65 | 85.85 | 84.87
3.636 | 87.92 | 87.27 | 87.65 | 85.85 | 84.86
3.638 | 87.83 | 87.27 | 87.65 | 85.85 | 84.86
3.64 | 87.91 | 87.27 | 87.65 | 85.86 | 84.85
3.642 | 87.97 | 87.27 | 87.65 | 85.86 | 84.85
3.644 | 87.86 | 87.27 | 87.65 | 85.86 | 84.84
3.646 | 87.86 | 87.28 | 87.65 | 85.86 | 84.84
3.648 | 87.97 | 87.28 | 87.65 | 85.86 | 84.83
3.65 | 87.92 | 87.28 | 87.65 | 85.86 | 84.83
3.652 | 87.84 | 87.28 | 87.66 | 85.86 | 84.83
3.654 | 87.92 | 87.28 | 87.66 | 85.86 | 84.82
3.656 | 87.97 | 87.28 | 87.66 | 85.86 | 84.81
3.658 | 87.87 | 87.29 | 87.66 | 85.86 | 84.81
3.66 | 87.88 | 87.29 | 87.66 | 85.86 | 84.8
3.662 | 87.98 | 87.29 | 87.66 | 85.86 | 84.8
3.664 | 87.93 | 87.29 | 87.66 | 85.87 | 84.79
3.666 | 87.85 | 87.29 | 87.66 | 85.87 | 84.79
3.668 | 87.95 | 87.3 | 87.66 | 85.87 | 84.78
3.67 | 87.99 | 87.3 | 87.67 | 85.87 | 84.78
3.672 | 87.88 | 87.3 | 87.67 | 85.87 | 84.77
3.674 | 87.89 | 87.3 | 87.67 | 85.87 | 84.77
3.676 | 87.99 | 87.3 | 87.66 | 85.87 | 84.76
3.678 | 87.94 | 87.3 | 87.66 | 85.87 | 84.75
3.68 | 87.87 | 87.3 | 87.67 | 85.87 | 84.75
3.682 | 87.95 | 87.31 | 87.67 | 85.87 | 84.74
3.684 | 88 | 87.31 | 87.67 | 85.87 | 84.73
3.686 | 87.9 | 87.31 | 87.67 | 85.87 | 84.73
3.688 | 87.9 | 87.31 | 87.67 | 85.87 | 84.72
3.69 | 88 | 87.31 | 87.67 | 85.87 | 84.71
3.692 | 87.96 | 87.31 | 87.67 | 85.87 | 84.71
3.694 | 87.88 | 87.32 | 87.67 | 85.87 | 84.7
3.696 | 87.95 | 87.32 | 87.67 | 85.87 | 84.69
3.698 | 88.01 | 87.32 | 87.67 | 85.87 | 84.68
3.7 | 87.92 | 87.32 | 87.67 | 85.87 | 84.68
3.702 | 87.9 | 87.32 | 87.67 | 85.87 | 84.67
3.704 | 88 | 87.33 | 87.67 | 85.87 | 84.66
3.706 | 87.98 | 87.33 | 87.67 | 85.87 | 84.66
3.708 | 87.89 | 87.33 | 87.67 | 85.87 | 84.65
3.71 | 87.95 | 87.33 | 87.67 | 85.87 | 84.64
3.712 | 88.03 | 87.33 | 87.68 | 85.87 | 84.64
3.714 | 87.94 | 87.33 | 87.67 | 85.86 | 84.63
3.716 | 87.9 | 87.33 | 87.67 | 85.86 | 84.62
3.718 | 88 | 87.34 | 87.68 | 85.87 | 84.61
3.72 | 88.01 | 87.34 | 87.67 | 85.86 | 84.6
3.722 | 87.92 | 87.34 | 87.68 | 85.86 | 84.6
3.724 | 87.95 | 87.34 | 87.68 | 85.86 | 84.59
3.726 | 88.04 | 87.34 | 87.68 | 85.86 | 84.58
3.728 | 87.98 | 87.34 | 87.68 | 85.86 | 84.57
3.73 | 87.91 | 87.35 | 87.68 | 85.86 | 84.56
3.732 | 87.99 | 87.35 | 87.68 | 85.86 | 84.55
3.734 | 88.04 | 87.35 | 87.68 | 85.86 | 84.55
3.736 | 87.95 | 87.35 | 87.68 | 85.85 | 84.54
3.738 | 87.94 | 87.35 | 87.68 | 85.85 | 84.53
3.74 | 88.04 | 87.35 | 87.68 | 85.85 | 84.52
3.742 | 88.01 | 87.35 | 87.68 | 85.85 | 84.51
3.744 | 87.92 | 87.35 | 87.68 | 85.84 | 84.5
3.746 | 87.98 | 87.36 | 87.68 | 85.84 | 84.49
3.748 | 88.05 | 87.36 | 87.67 | 85.84 | 84.48
3.75 | 87.98 | 87.36 | 87.68 | 85.84 | 84.47
3.752 | 87.93 | 87.36 | 87.68 | 85.83 | 84.46
3.754 | 88.02 | 87.36 | 87.68 | 85.83 | 84.45
3.756 | 88.05 | 87.36 | 87.68 | 85.83 | 84.45
3.758 | 87.96 | 87.36 | 87.68 | 85.83 | 84.44
3.76 | 87.96 | 87.36 | 87.68 | 85.83 | 84.42
3.762 | 88.06 | 87.37 | 87.68 | 85.83 | 84.42
3.764 | 88.03 | 87.37 | 87.68 | 85.82 | 84.41
3.766 | 87.94 | 87.37 | 87.68 | 85.82 | 84.4
3.768 | 88 | 87.37 | 87.68 | 85.82 | 84.39
3.77 | 88.07 | 87.37 | 87.68 | 85.81 | 84.38
3.772 | 88 | 87.37 | 87.68 | 85.81 | 84.37
3.774 | 87.95 | 87.37 | 87.68 | 85.81 | 84.36
3.776 | 88.04 | 87.37 | 87.67 | 85.8 | 84.35
3.778 | 88.07 | 87.38 | 87.67 | 85.8 | 84.34
3.78 | 87.98 | 87.38 | 87.67 | 85.8 | 84.33
3.782 | 87.97 | 87.38 | 87.67 | 85.8 | 84.31
3.784 | 88.07 | 87.38 | 87.67 | 85.79 | 84.3
3.786 | 88.05 | 87.38 | 87.67 | 85.79 | 84.29
3.788 | 87.97 | 87.38 | 87.67 | 85.79 | 84.28
3.79 | 88 | 87.39 | 87.67 | 85.79 | 84.27
3.792 | 88.09 | 87.39 | 87.67 | 85.78 | 84.26
3.794 | 88.04 | 87.39 | 87.67 | 85.78 | 84.25
3.796 | 87.97 | 87.39 | 87.67 | 85.78 | 84.24
3.798 | 88.04 | 87.39 | 87.67 | 85.77 | 84.23
3.8 | 88.09 | 87.39 | 87.67 | 85.77 | 84.21
3.802 | 88.01 | 87.39 | 87.67 | 85.77 | 84.2
3.804 | 87.98 | 87.39 | 87.67 | 85.76 | 84.19
3.806 | 88.07 | 87.39 | 87.67 | 85.76 | 84.18
3.808 | 88.09 | 87.4 | 87.67 | 85.76 | 84.17
3.81 | 88 | 87.4 | 87.67 | 85.75 | 84.15
3.812 | 88 | 87.4 | 87.67 | 85.75 | 84.14
3.814 | 88.09 | 87.4 | 87.67 | 85.74 | 84.13
3.816 | 88.07 | 87.4 | 87.66 | 85.74 | 84.12
3.818 | 87.99 | 87.4 | 87.66 | 85.73 | 84.1
3.82 | 88.03 | 87.4 | 87.66 | 85.73 | 84.09
3.822 | 88.1 | 87.4 | 87.66 | 85.72 | 84.08
3.824 | 88.06 | 87.4 | 87.66 | 85.72 | 84.06
3.826 | 87.99 | 87.41 | 87.66 | 85.72 | 84.05
3.828 | 88.05 | 87.4 | 87.66 | 85.71 | 84.04
3.83 | 88.11 | 87.41 | 87.66 | 85.71 | 84.03
3.832 | 88.05 | 87.41 | 87.66 | 85.71 | 84.01
3.834 | 88 | 87.41 | 87.66 | 85.7 | 84
3.836 | 88.08 | 87.41 | 87.66 | 85.7 | 83.99
3.838 | 88.11 | 87.41 | 87.66 | 85.69 | 83.97
3.84 | 88.03 | 87.41 | 87.65 | 85.69 | 83.96
3.842 | 88.01 | 87.41 | 87.65 | 85.68 | 83.94
3.844 | 88.1 | 87.41 | 87.65 | 85.68 | 83.93
3.846 | 88.11 | 87.41 | 87.65 | 85.67 | 83.91
3.848 | 88.03 | 87.41 | 87.65 | 85.67 | 83.9
3.85 | 88.03 | 87.41 | 87.65 | 85.67 | 83.89
3.852 | 88.11 | 87.42 | 87.64 | 85.66 | 83.87
3.854 | 88.1 | 87.42 | 87.65 | 85.66 | 83.86
3.856 | 88.03 | 87.42 | 87.65 | 85.65 | 83.85
3.858 | 88.05 | 87.42 | 87.64 | 85.65 | 83.83
3.86 | 88.12 | 87.42 | 87.64 | 85.64 | 83.82
3.862 | 88.09 | 87.42 | 87.64 | 85.64 | 83.8
3.864 | 88.03 | 87.42 | 87.64 | 85.63 | 83.78
3.866 | 88.07 | 87.42 | 87.64 | 85.63 | 83.77
3.868 | 88.13 | 87.42 | 87.64 | 85.63 | 83.76
3.87 | 88.09 | 87.42 | 87.64 | 85.62 | 83.74
3.872 | 88.03 | 87.42 | 87.64 | 85.62 | 83.73
3.874 | 88.08 | 87.43 | 87.63 | 85.61 | 83.71
3.876 | 88.14 | 87.43 | 87.63 | 85.61 | 83.69
3.878 | 88.09 | 87.43 | 87.63 | 85.6 | 83.68
3.88 | 88.04 | 87.43 | 87.63 | 85.6 | 83.66
3.882 | 88.1 | 87.43 | 87.63 | 85.59 | 83.64
3.884 | 88.14 | 87.43 | 87.63 | 85.59 | 83.63
3.886 | 88.08 | 87.43 | 87.63 | 85.58 | 83.61
3.888 | 88.04 | 87.43 | 87.62 | 85.58 | 83.6
3.89 | 88.11 | 87.43 | 87.62 | 85.57 | 83.58
3.892 | 88.14 | 87.43 | 87.62 | 85.57 | 83.57
3.894 | 88.08 | 87.43 | 87.62 | 85.56 | 83.55
3.896 | 88.05 | 87.43 | 87.62 | 85.56 | 83.53
3.898 | 88.12 | 87.43 | 87.62 | 85.56 | 83.51
3.9 | 88.15 | 87.43 | 87.61 | 85.55 | 83.49
3.902 | 88.08 | 87.43 | 87.61 | 85.55 | 83.48
3.904 | 88.06 | 87.44 | 87.61 | 85.54 | 83.46
3.906 | 88.13 | 87.44 | 87.61 | 85.54 | 83.44
3.908 | 88.15 | 87.44 | 87.61 | 85.53 | 83.43
3.91 | 88.08 | 87.44 | 87.61 | 85.53 | 83.41
3.912 | 88.07 | 87.44 | 87.61 | 85.52 | 83.39
3.914 | 88.14 | 87.44 | 87.6 | 85.52 | 83.37
3.916 | 88.15 | 87.44 | 87.6 | 85.52 | 83.36
3.918 | 88.08 | 87.44 | 87.6 | 85.51 | 83.34
3.92 | 88.07 | 87.44 | 87.6 | 85.5 | 83.32
3.922 | 88.14 | 87.44 | 87.6 | 85.5 | 83.3
3.924 | 88.15 | 87.44 | 87.59 | 85.49 | 83.28
3.926 | 88.09 | 87.44 | 87.59 | 85.49 | 83.26
3.928 | 88.08 | 87.44 | 87.59 | 85.49 | 83.25
3.93 | 88.15 | 87.44 | 87.59 | 85.48 | 83.23
3.932 | 88.16 | 87.44 | 87.59 | 85.48 | 83.21
3.934 | 88.1 | 87.45 | 87.59 | 85.47 | 83.19
3.936 | 88.09 | 87.45 | 87.58 | 85.47 | 83.17
3.938 | 88.15 | 87.45 | 87.58 | 85.46 | 83.15
3.94 | 88.16 | 87.45 | 87.58 | 85.46 | 83.13
3.942 | 88.1 | 87.45 | 87.58 | 85.45 | 83.11
3.944 | 88.1 | 87.45 | 87.57 | 85.45 | 83.09
3.946 | 88.16 | 87.45 | 87.57 | 85.45 | 83.07
3.948 | 88.17 | 87.45 | 87.57 | 85.44 | 83.05
3.95 | 88.11 | 87.45 | 87.57 | 85.43 | 83.03
3.952 | 88.1 | 87.45 | 87.57 | 85.43 | 83.01
3.954 | 88.16 | 87.45 | 87.56 | 85.43 | 82.99
3.956 | 88.17 | 87.45 | 87.56 | 85.42 | 82.97
3.958 | 88.11 | 87.45 | 87.56 | 85.42 | 82.95
3.96 | 88.1 | 87.45 | 87.56 | 85.41 | 82.93
3.962 | 88.16 | 87.45 | 87.55 | 85.4 | 82.9
3.964 | 88.17 | 87.45 | 87.55 | 85.4 | 82.89
3.966 | 88.12 | 87.45 | 87.55 | 85.4 | 82.87
3.968 | 88.1 | 87.45 | 87.54 | 85.39 | 82.84
3.97 | 88.16 | 87.45 | 87.54 | 85.38 | 82.82
3.972 | 88.18 | 87.45 | 87.54 | 85.38 | 82.8
3.974 | 88.13 | 87.45 | 87.54 | 85.37 | 82.78
3.976 | 88.11 | 87.45 | 87.53 | 85.37 | 82.76
3.978 | 88.16 | 87.45 | 87.53 | 85.36 | 82.74
3.98 | 88.18 | 87.45 | 87.53 | 85.36 | 82.71
3.982 | 88.13 | 87.45 | 87.53 | 85.35 | 82.69
3.984 | 88.11 | 87.45 | 87.52 | 85.35 | 82.67
3.986 | 88.15 | 87.45 | 87.52 | 85.34 | 82.65
3.988 | 88.18 | 87.45 | 87.52 | 85.33 | 82.62
3.99 | 88.15 | 87.45 | 87.52 | 85.33 | 82.6
3.992 | 88.11 | 87.45 | 87.51 | 85.32 | 82.58
3.994 | 88.15 | 87.45 | 87.51 | 85.32 | 82.55
3.996 | 88.19 | 87.45 | 87.51 | 85.31 | 82.53
3.998 | 88.16 | 87.45 | 87.51 | 85.31 | 82.51
4 | 88.12 | 87.45 | 87.5 | 85.3 | 82.48
4.002 | 88.15 | 87.45 | 87.5 | 85.3 | 82.46
4.004 | 88.19 | 87.45 | 87.5 | 85.29 | 82.44
4.006 | 88.17 | 87.45 | 87.49 | 85.28 | 82.41
4.008 | 88.13 | 87.45 | 87.49 | 85.28 | 82.39
4.01 | 88.15 | 87.46 | 87.49 | 85.28 | 82.37
4.012 | 88.19 | 87.45 | 87.48 | 85.27 | 82.34
4.014 | 88.18 | 87.45 | 87.48 | 85.26 | 82.32
4.016 | 88.14 | 87.45 | 87.48 | 85.26 | 82.29
4.018 | 88.15 | 87.45 | 87.48 | 85.25 | 82.27
4.02 | 88.19 | 87.45 | 87.47 | 85.24 | 82.24
4.022 | 88.19 | 87.45 | 87.47 | 85.24 | 82.22
4.024 | 88.14 | 87.45 | 87.47 | 85.23 | 82.19
4.026 | 88.14 | 87.45 | 87.46 | 85.22 | 82.16
4.028 | 88.19 | 87.45 | 87.46 | 85.22 | 82.14
4.03 | 88.2 | 87.45 | 87.46 | 85.21 | 82.12
4.032 | 88.16 | 87.45 | 87.45 | 85.2 | 82.09
4.034 | 88.14 | 87.45 | 87.45 | 85.2 | 82.06
4.036 | 88.18 | 87.45 | 87.45 | 85.19 | 82.04
4.038 | 88.2 | 87.45 | 87.44 | 85.18 | 82.01
4.04 | 88.17 | 87.45 | 87.44 | 85.17 | 81.98
4.042 | 88.15 | 87.45 | 87.44 | 85.17 | 81.96
4.044 | 88.18 | 87.45 | 87.43 | 85.16 | 81.93
4.046 | 88.2 | 87.45 | 87.43 | 85.15 | 81.9
4.048 | 88.18 | 87.45 | 87.43 | 85.14 | 81.88
4.05 | 88.15 | 87.45 | 87.42 | 85.14 | 81.85
4.052 | 88.17 | 87.45 | 87.42 | 85.13 | 81.82
4.054 | 88.2 | 87.45 | 87.41 | 85.12 | 81.79
4.056 | 88.19 | 87.45 | 87.41 | 85.11 | 81.76
4.058 | 88.16 | 87.45 | 87.4 | 85.1 | 81.73
4.06 | 88.17 | 87.45 | 87.4 | 85.09 | 81.7
4.062 | 88.2 | 87.45 | 87.4 | 85.09 | 81.68
4.064 | 88.2 | 87.45 | 87.39 | 85.07 | 81.64
4.066 | 88.17 | 87.45 | 87.39 | 85.07 | 81.61
4.068 | 88.16 | 87.45 | 87.38 | 85.06 | 81.59
4.07 | 88.19 | 87.45 | 87.38 | 85.05 | 81.56
4.072 | 88.21 | 87.44 | 87.37 | 85.04 | 81.52
4.074 | 88.18 | 87.44 | 87.37 | 85.03 | 81.5
4.076 | 88.17 | 87.44 | 87.37 | 85.02 | 81.47
4.078 | 88.19 | 87.44 | 87.36 | 85.01 | 81.43
4.08 | 88.21 | 87.44 | 87.36 | 85 | 81.4
4.082 | 88.19 | 87.44 | 87.35 | 84.99 | 81.38
4.084 | 88.17 | 87.44 | 87.35 | 84.98 | 81.34
4.086 | 88.18 | 87.44 | 87.34 | 84.97 | 81.31
4.088 | 88.21 | 87.44 | 87.34 | 84.96 | 81.28
4.09 | 88.2 | 87.44 | 87.33 | 84.95 | 81.25
4.092 | 88.18 | 87.44 | 87.33 | 84.94 | 81.21
4.094 | 88.18 | 87.44 | 87.32 | 84.93 | 81.18
4.096 | 88.2 | 87.44 | 87.32 | 84.92 | 81.15
4.098 | 88.2 | 87.43 | 87.31 | 84.9 | 81.11
4.1 | 88.18 | 87.43 | 87.31 | 84.89 | 81.08
4.102 | 88.18 | 87.43 | 87.3 | 84.88 | 81.05
4.104 | 88.19 | 87.43 | 87.3 | 84.87 | 81.01
4.106 | 88.21 | 87.43 | 87.29 | 84.86 | 80.98
4.108 | 88.19 | 87.43 | 87.29 | 84.85 | 80.95
4.11 | 88.18 | 87.43 | 87.28 | 84.83 | 80.91
4.112 | 88.18 | 87.42 | 87.27 | 84.82 | 80.87
4.114 | 88.2 | 87.42 | 87.27 | 84.81 | 80.84
4.116 | 88.2 | 87.42 | 87.26 | 84.8 | 80.8
4.118 | 88.18 | 87.42 | 87.26 | 84.78 | 80.76
4.12 | 88.18 | 87.42 | 87.25 | 84.77 | 80.73
4.122 | 88.2 | 87.42 | 87.25 | 84.76 | 80.7
4.124 | 88.21 | 87.42 | 87.24 | 84.74 | 80.66
4.126 | 88.19 | 87.42 | 87.23 | 84.73 | 80.62
4.128 | 88.18 | 87.42 | 87.23 | 84.72 | 80.58
4.13 | 88.19 | 87.41 | 87.22 | 84.7 | 80.54
4.132 | 88.2 | 87.41 | 87.21 | 84.68 | 80.5
4.134 | 88.2 | 87.41 | 87.21 | 84.67 | 80.46
4.136 | 88.19 | 87.41 | 87.2 | 84.66 | 80.43
4.138 | 88.19 | 87.41 | 87.2 | 84.64 | 80.39
4.14 | 88.2 | 87.41 | 87.19 | 84.63 | 80.34
4.142 | 88.2 | 87.41 | 87.18 | 84.61 | 80.31
4.144 | 88.19 | 87.41 | 87.18 | 84.6 | 80.27
4.146 | 88.18 | 87.4 | 87.17 | 84.58 | 80.22
4.148 | 88.19 | 87.4 | 87.16 | 84.57 | 80.18
4.15 | 88.2 | 87.4 | 87.16 | 84.56 | 80.15
4.152 | 88.2 | 87.4 | 87.15 | 84.54 | 80.1
4.154 | 88.19 | 87.4 | 87.14 | 84.52 | 80.06
4.156 | 88.19 | 87.4 | 87.14 | 84.51 | 80.02
4.158 | 88.19 | 87.39 | 87.13 | 84.49 | 79.97
4.16 | 88.2 | 87.39 | 87.12 | 84.47 | 79.93
4.162 | 88.19 | 87.39 | 87.12 | 84.46 | 79.88
4.164 | 88.19 | 87.39 | 87.11 | 84.45 | 79.84
4.166 | 88.19 | 87.38 | 87.1 | 84.43 | 79.79
4.168 | 88.19 | 87.38 | 87.09 | 84.41 | 79.75
4.17 | 88.2 | 87.38 | 87.09 | 84.4 | 79.71
4.172 | 88.19 | 87.38 | 87.08 | 84.38 | 79.66
4.174 | 88.19 | 87.38 | 87.07 | 84.36 | 79.61
4.176 | 88.19 | 87.38 | 87.07 | 84.35 | 79.57
4.178 | 88.19 | 87.38 | 87.06 | 84.34 | 79.52
4.18 | 88.19 | 87.37 | 87.05 | 84.32 | 79.47
4.182 | 88.18 | 87.37 | 87.05 | 84.3 | 79.43
4.184 | 88.16 | 87.36 | 87.04 | 84.28 | 79.39
4.186 | 88.15 | 87.36 | 87.04 | 84.25 | 79.34
4.188 | 88.13 | 87.35 | 87.03 | 84.22 | 79.29
4.19 | 88.09 | 87.34 | 87.02 | 84.19 | 79.26
4.192 | 88.04 | 87.32 | 87.02 | 84.16 | 79.22
4.194 | 88.01 | 87.31 | 87.01 | 84.13 | 79.17
4.196 | 88.02 | 87.3 | 87 | 84.11 | 79.13
4.198 | 88.07 | 87.31 | 86.99 | 84.12 | 79.08
4.2 | 88.14 | 87.32 | 86.98 | 84.14 | 79.01
4.202 | 88.24 | 87.34 | 86.97 | 84.17 | 78.94
4.204 | 88.36 | 87.37 | 86.97 | 84.2 | 78.86
4.206 | 88.45 | 87.39 | 86.96 | 84.21 | 78.78
4.208 | 88.48 | 87.4 | 86.95 | 84.17 | 78.7
4.21 | 88.43 | 87.4 | 86.95 | 84.12 | 78.64
4.212 | 88.34 | 87.39 | 86.95 | 84.05 | 78.6
4.214 | 88.26 | 87.37 | 86.94 | 83.99 | 78.56
4.216 | 88.19 | 87.35 | 86.93 | 83.93 | 78.52
4.218 | 88.16 | 87.35 | 86.92 | 83.92 | 78.5
4.22 | 88.15 | 87.35 | 86.91 | 83.93 | 78.48
4.222 | 88.15 | 87.34 | 86.89 | 83.94 | 78.44
4.224 | 88.19 | 87.34 | 86.88 | 83.94 | 78.39
4.226 | 88.23 | 87.35 | 86.89 | 83.96 | 78.36
4.228 | 88.22 | 87.35 | 86.89 | 83.96 | 78.3
4.23 | 88.2 | 87.34 | 86.86 | 83.92 | 78.22
4.232 | 88.21 | 87.34 | 86.86 | 83.9 | 78.17
4.234 | 88.22 | 87.34 | 86.87 | 83.89 | 78.13
4.236 | 88.18 | 87.33 | 86.84 | 83.83 | 78.05
4.238 | 88.11 | 87.31 | 86.82 | 83.76 | 77.98
4.24 | 88.11 | 87.32 | 86.83 | 83.74 | 77.95
4.242 | 88.15 | 87.33 | 86.83 | 83.72 | 77.89
4.244 | 88.21 | 87.34 | 86.81 | 83.71 | 77.8
4.246 | 88.26 | 87.36 | 86.8 | 83.72 | 77.74
4.248 | 88.3 | 87.38 | 86.81 | 83.73 | 77.7
4.25 | 88.36 | 87.39 | 86.8 | 83.74 | 77.64
4.252 | 88.39 | 87.36 | 86.78 | 83.73 | 77.57
4.254 | 88.35 | 87.31 | 86.78 | 83.71 | 77.53
4.256 | 88.26 | 87.27 | 86.77 | 83.68 | 77.49
4.258 | 88.2 | 87.26 | 86.76 | 83.66 | 77.44
4.26 | 88.23 | 87.29 | 86.75 | 83.67 | 77.36
4.262 | 88.29 | 87.32 | 86.75 | 83.67 | 77.27
4.264 | 88.23 | 87.31 | 86.73 | 83.6 | 77.19
4.266 | 88.07 | 87.27 | 86.71 | 83.47 | 77.13
4.268 | 87.96 | 87.24 | 86.71 | 83.41 | 77.1
4.27 | 88 | 87.24 | 86.71 | 83.42 | 77.06
4.272 | 88.12 | 87.27 | 86.69 | 83.48 | 76.99
4.274 | 88.24 | 87.29 | 86.68 | 83.54 | 76.9
4.276 | 88.31 | 87.31 | 86.68 | 83.58 | 76.82
4.278 | 88.35 | 87.32 | 86.68 | 83.59 | 76.75
4.28 | 88.38 | 87.32 | 86.66 | 83.56 | 76.67
4.282 | 88.39 | 87.31 | 86.65 | 83.55 | 76.59
4.284 | 88.39 | 87.31 | 86.65 | 83.55 | 76.53
4.286 | 88.43 | 87.32 | 86.64 | 83.55 | 76.46
4.288 | 88.48 | 87.34 | 86.62 | 83.53 | 76.38
4.29 | 88.47 | 87.33 | 86.62 | 83.49 | 76.31
4.292 | 88.33 | 87.28 | 86.62 | 83.41 | 76.26
4.294 | 88.15 | 87.24 | 86.6 | 83.3 | 76.19
4.296 | 88.04 | 87.23 | 86.58 | 83.2 | 76.12
4.298 | 88.03 | 87.23 | 86.57 | 83.15 | 76.07
4.3 | 88.05 | 87.19 | 86.57 | 83.14 | 76.01
4.302 | 88.07 | 87.17 | 86.55 | 83.14 | 75.93
4.304 | 88.12 | 87.21 | 86.54 | 83.15 | 75.85
4.306 | 88.19 | 87.27 | 86.54 | 83.16 | 75.78
4.308 | 88.23 | 87.27 | 86.53 | 83.14 | 75.71
4.31 | 88.18 | 87.2 | 86.51 | 83.08 | 75.62
4.312 | 88.07 | 87.15 | 86.5 | 83.02 | 75.55
4.314 | 87.98 | 87.14 | 86.49 | 82.97 | 75.49
4.316 | 87.98 | 87.17 | 86.47 | 82.94 | 75.41
4.318 | 88.01 | 87.17 | 86.46 | 82.92 | 75.34
4.32 | 88.02 | 87.15 | 86.45 | 82.92 | 75.27
4.322 | 87.98 | 87.1 | 86.44 | 82.92 | 75.2
4.324 | 87.96 | 87.07 | 86.42 | 82.9 | 75.12
4.326 | 87.96 | 87.09 | 86.41 | 82.86 | 75.04
4.328 | 87.95 | 87.12 | 86.4 | 82.83 | 74.97
4.33 | 87.91 | 87.13 | 86.38 | 82.8 | 74.89
4.332 | 87.86 | 87.1 | 86.37 | 82.78 | 74.8
4.334 | 87.89 | 87.06 | 86.36 | 82.77 | 74.71
4.336 | 87.95 | 87.04 | 86.35 | 82.76 | 74.63
4.338 | 87.98 | 87.04 | 86.34 | 82.74 | 74.55
4.34 | 87.92 | 87.06 | 86.32 | 82.71 | 74.47
4.342 | 87.84 | 87.07 | 86.31 | 82.67 | 74.39
4.344 | 87.82 | 87.07 | 86.29 | 82.64 | 74.32
4.346 | 87.85 | 87.04 | 86.28 | 82.6 | 74.24
4.348 | 87.86 | 87.01 | 86.27 | 82.57 | 74.15
4.35 | 87.81 | 87 | 86.25 | 82.55 | 74.08
4.352 | 87.78 | 86.99 | 86.24 | 82.53 | 74
4.354 | 87.81 | 87 | 86.23 | 82.5 | 73.91
4.356 | 87.87 | 87.01 | 86.21 | 82.48 | 73.82
4.358 | 87.89 | 87.02 | 86.2 | 82.46 | 73.73
4.36 | 87.86 | 87.02 | 86.19 | 82.45 | 73.65
4.362 | 87.84 | 87.01 | 86.17 | 82.43 | 73.55
4.364 | 87.9 | 87 | 86.16 | 82.41 | 73.46
4.366 | 87.97 | 87 | 86.15 | 82.4 | 73.37
4.368 | 87.98 | 87 | 86.13 | 82.38 | 73.28
4.37 | 87.94 | 87 | 86.12 | 82.36 | 73.19
4.372 | 87.93 | 87 | 86.1 | 82.34 | 73.09
4.374 | 87.99 | 87 | 86.09 | 82.32 | 73
4.376 | 88.06 | 87 | 86.08 | 82.3 | 72.91
4.378 | 88.05 | 86.99 | 86.06 | 82.28 | 72.81
4.38 | 87.99 | 86.99 | 86.04 | 82.26 | 72.72
4.382 | 87.97 | 86.98 | 86.03 | 82.23 | 72.62
4.384 | 88.02 | 86.97 | 86.01 | 82.2 | 72.53
4.386 | 88.07 | 86.96 | 85.99 | 82.17 | 72.43
4.388 | 88.05 | 86.96 | 85.98 | 82.14 | 72.33
4.39 | 87.98 | 86.95 | 85.96 | 82.11 | 72.23
4.392 | 87.96 | 86.95 | 85.94 | 82.08 | 72.13
4.394 | 88.02 | 86.94 | 85.92 | 82.05 | 72.03
4.396 | 88.07 | 86.93 | 85.91 | 82.02 | 71.93
4.398 | 88.04 | 86.93 | 85.89 | 81.99 | 71.83
4.4 | 87.97 | 86.92 | 85.87 | 81.96 | 71.72
4.402 | 87.96 | 86.91 | 85.85 | 81.93 | 71.62
4.404 | 88.02 | 86.9 | 85.84 | 81.9 | 71.51
4.406 | 88.06 | 86.9 | 85.82 | 81.87 | 71.41
4.408 | 88.02 | 86.89 | 85.8 | 81.83 | 71.3
4.41 | 87.95 | 86.88 | 85.78 | 81.8 | 71.19
4.412 | 87.95 | 86.87 | 85.77 | 81.77 | 71.09
4.414 | 88.01 | 86.87 | 85.75 | 81.74 | 70.98
4.416 | 88.05 | 86.85 | 85.73 | 81.7 | 70.87
4.418 | 88 | 86.85 | 85.71 | 81.67 | 70.76
4.42 | 87.94 | 86.84 | 85.69 | 81.64 | 70.66
4.422 | 87.94 | 86.84 | 85.68 | 81.6 | 70.55
4.424 | 88 | 86.82 | 85.66 | 81.57 | 70.44
4.426 | 88.04 | 86.82 | 85.64 | 81.54 | 70.33
4.428 | 87.99 | 86.81 | 85.62 | 81.51 | 70.22
4.43 | 87.92 | 86.81 | 85.6 | 81.48 | 70.11
4.432 | 87.93 | 86.8 | 85.58 | 81.44 | 70
4.434 | 88 | 86.79 | 85.56 | 81.41 | 69.89
4.436 | 88.04 | 86.78 | 85.55 | 81.38 | 69.79
4.438 | 87.99 | 86.77 | 85.53 | 81.35 | 69.68
4.44 | 87.91 | 86.76 | 85.51 | 81.31 | 69.56
4.442 | 87.92 | 86.76 | 85.49 | 81.28 | 69.46
4.444 | 87.99 | 86.75 | 85.47 | 81.25 | 69.35
4.446 | 88.04 | 86.74 | 85.45 | 81.21 | 69.24
4.448 | 87.98 | 86.73 | 85.43 | 81.18 | 69.13
4.45 | 87.91 | 86.72 | 85.41 | 81.14 | 69.02
4.452 | 87.91 | 86.72 | 85.4 | 81.12 | 68.92
4.454 | 87.99 | 86.71 | 85.38 | 81.08 | 68.81
4.456 | 88.03 | 86.7 | 85.36 | 81.05 | 68.7
4.458 | 87.98 | 86.69 | 85.34 | 81.01 | 68.6
4.46 | 87.9 | 86.69 | 85.32 | 80.98 | 68.49
4.462 | 87.89 | 86.68 | 85.3 | 80.95 | 68.39
4.464 | 87.97 | 86.67 | 85.28 | 80.91 | 68.28
4.466 | 88.02 | 86.66 | 85.26 | 80.88 | 68.17
4.468 | 87.98 | 86.66 | 85.24 | 80.85 | 68.07
4.47 | 87.89 | 86.65 | 85.22 | 80.81 | 67.97
4.472 | 87.88 | 86.64 | 85.2 | 80.78 | 67.86
4.474 | 87.95 | 86.63 | 85.19 | 80.74 | 67.75
4.476 | 88.01 | 86.62 | 85.17 | 80.71 | 67.65
4.478 | 87.97 | 86.61 | 85.15 | 80.68 | 67.55
4.48 | 87.88 | 86.6 | 85.13 | 80.64 | 67.44
4.482 | 87.86 | 86.6 | 85.11 | 80.61 | 67.34
4.484 | 87.93 | 86.59 | 85.09 | 80.57 | 67.23
4.486 | 88 | 86.58 | 85.07 | 80.54 | 67.13
4.488 | 87.96 | 86.57 | 85.05 | 80.5 | 67.02
4.49 | 87.87 | 86.56 | 85.03 | 80.46 | 66.91
4.492 | 87.84 | 86.55 | 85.01 | 80.43 | 66.81
4.494 | 87.91 | 86.55 | 84.99 | 80.39 | 66.7
4.496 | 87.98 | 86.54 | 84.97 | 80.35 | 66.6
4.498 | 87.96 | 86.53 | 84.95 | 80.31 | 66.49
4.5 | 87.86 | 86.52 | 84.93 | 80.28 | 66.38
4.502 | 87.81 | 86.51 | 84.91 | 80.24 | 66.28
4.504 | 87.87 | 86.5 | 84.88 | 80.2 | 66.16
4.506 | 87.96 | 86.49 | 84.86 | 80.16 | 66.05
4.508 | 87.95 | 86.48 | 84.84 | 80.12 | 65.95
4.51 | 87.86 | 86.47 | 84.82 | 80.08 | 65.84
4.512 | 87.79 | 86.46 | 84.8 | 80.04 | 65.72
4.514 | 87.84 | 86.45 | 84.77 | 80 | 65.61
4.516 | 87.93 | 86.45 | 84.75 | 79.96 | 65.5
4.518 | 87.94 | 86.44 | 84.73 | 79.92 | 65.39
4.52 | 87.85 | 86.42 | 84.7 | 79.88 | 65.28
4.522 | 87.77 | 86.41 | 84.68 | 79.83 | 65.16
4.524 | 87.8 | 86.41 | 84.66 | 79.79 | 65.05
4.526 | 87.89 | 86.4 | 84.64 | 79.75 | 64.94
4.528 | 87.93 | 86.39 | 84.61 | 79.71 | 64.83
4.53 | 87.85 | 86.38 | 84.59 | 79.66 | 64.71
4.532 | 87.76 | 86.37 | 84.57 | 79.62 | 64.6
4.534 | 87.76 | 86.36 | 84.54 | 79.58 | 64.48
4.536 | 87.85 | 86.35 | 84.52 | 79.53 | 64.37
4.538 | 87.91 | 86.33 | 84.49 | 79.49 | 64.25
4.54 | 87.85 | 86.33 | 84.47 | 79.45 | 64.14
4.542 | 87.75 | 86.32 | 84.44 | 79.4 | 64.03
4.544 | 87.72 | 86.3 | 84.42 | 79.36 | 63.91
4.546 | 87.8 | 86.29 | 84.39 | 79.31 | 63.79
4.548 | 87.88 | 86.28 | 84.37 | 79.27 | 63.67
4.55 | 87.85 | 86.27 | 84.35 | 79.22 | 63.56
4.552 | 87.74 | 86.26 | 84.32 | 79.18 | 63.44
4.554 | 87.69 | 86.25 | 84.29 | 79.13 | 63.32
4.556 | 87.75 | 86.24 | 84.27 | 79.08 | 63.21
4.558 | 87.85 | 86.23 | 84.25 | 79.04 | 63.09
4.56 | 87.85 | 86.22 | 84.22 | 78.99 | 62.98
4.562 | 87.74 | 86.21 | 84.19 | 78.94 | 62.86
4.564 | 87.66 | 86.2 | 84.16 | 78.89 | 62.74
4.566 | 87.7 | 86.19 | 84.14 | 78.85 | 62.63
4.568 | 87.81 | 86.18 | 84.12 | 78.8 | 62.51
4.57 | 87.84 | 86.16 | 84.09 | 78.75 | 62.39
4.572 | 87.75 | 86.16 | 84.06 | 78.71 | 62.28
4.574 | 87.65 | 86.15 | 84.04 | 78.66 | 62.17
4.576 | 87.66 | 86.14 | 84.01 | 78.62 | 62.05
4.578 | 87.75 | 86.12 | 83.99 | 78.57 | 61.94
4.58 | 87.81 | 86.11 | 83.96 | 78.52 | 61.82
4.582 | 87.76 | 86.1 | 83.94 | 78.47 | 61.71
4.584 | 87.64 | 86.09 | 83.91 | 78.43 | 61.6
4.586 | 87.61 | 86.08 | 83.88 | 78.38 | 61.48
4.588 | 87.69 | 86.07 | 83.85 | 78.33 | 61.37
4.59 | 87.78 | 86.06 | 83.83 | 78.28 | 61.26
4.592 | 87.77 | 86.05 | 83.81 | 78.24 | 61.15
4.594 | 87.65 | 86.04 | 83.78 | 78.19 | 61.03
4.596 | 87.57 | 86.02 | 83.75 | 78.14 | 60.91
4.598 | 87.62 | 86.02 | 83.73 | 78.09 | 60.8
4.6 | 87.74 | 86.01 | 83.7 | 78.05 | 60.69
4.602 | 87.76 | 85.99 | 83.67 | 78 | 60.57
4.604 | 87.66 | 85.98 | 83.64 | 77.94 | 60.45
4.606 | 87.55 | 85.97 | 83.62 | 77.9 | 60.34
4.608 | 87.57 | 85.96 | 83.59 | 77.85 | 60.23
4.61 | 87.67 | 85.95 | 83.56 | 77.8 | 60.11
4.612 | 87.74 | 85.93 | 83.53 | 77.75 | 59.99
4.614 | 87.68 | 85.92 | 83.51 | 77.69 | 59.87
4.616 | 87.56 | 85.91 | 83.48 | 77.65 | 59.76
4.618 | 87.52 | 85.9 | 83.45 | 77.59 | 59.64
4.62 | 87.6 | 85.89 | 83.42 | 77.54 | 59.51
4.622 | 87.69 | 85.87 | 83.39 | 77.48 | 59.39
4.624 | 87.69 | 85.87 | 83.36 | 77.43 | 59.27
4.626 | 87.58 | 85.85 | 83.34 | 77.38 | 59.15
4.628 | 87.48 | 85.84 | 83.31 | 77.33 | 59.03
4.63 | 87.51 | 85.83 | 83.28 | 77.27 | 58.9
4.632 | 87.63 | 85.81 | 83.25 | 77.22 | 58.78
4.634 | 87.68 | 85.8 | 83.22 | 77.17 | 58.66
4.636 | 87.6 | 85.79 | 83.19 | 77.12 | 58.54
4.638 | 87.47 | 85.77 | 83.15 | 77.06 | 58.41
4.64 | 87.45 | 85.76 | 83.12 | 77 | 58.28
4.642 | 87.56 | 85.75 | 83.1 | 76.95 | 58.16
4.644 | 87.65 | 85.74 | 83.07 | 76.89 | 58.03
4.646 | 87.61 | 85.72 | 83.03 | 76.83 | 57.9
4.648 | 87.48 | 85.71 | 83 | 76.77 | 57.77
4.65 | 87.41 | 85.7 | 82.97 | 76.72 | 57.64
4.652 | 87.46 | 85.69 | 82.94 | 76.67 | 57.51
4.654 | 87.58 | 85.67 | 82.9 | 76.61 | 57.38
4.656 | 87.61 | 85.65 | 82.87 | 76.55 | 57.24
4.658 | 87.51 | 85.64 | 82.84 | 76.49 | 57.11
4.66 | 87.39 | 85.63 | 82.81 | 76.43 | 56.98
4.662 | 87.38 | 85.61 | 82.77 | 76.37 | 56.85
4.664 | 87.49 | 85.6 | 82.74 | 76.31 | 56.71
4.666 | 87.58 | 85.58 | 82.7 | 76.25 | 56.57
4.668 | 87.53 | 85.57 | 82.67 | 76.19 | 56.44
4.67 | 87.4 | 85.56 | 82.64 | 76.13 | 56.3
4.672 | 87.33 | 85.54 | 82.6 | 76.07 | 56.15
4.674 | 87.39 | 85.52 | 82.56 | 76 | 56.01
4.676 | 87.5 | 85.51 | 82.53 | 75.94 | 55.87
4.678 | 87.53 | 85.5 | 82.5 | 75.88 | 55.73
4.68 | 87.43 | 85.48 | 82.46 | 75.81 | 55.58
4.682 | 87.3 | 85.46 | 82.42 | 75.74 | 55.44
4.684 | 87.29 | 85.45 | 82.38 | 75.68 | 55.29
4.686 | 87.41 | 85.43 | 82.35 | 75.62 | 55.15
4.688 | 87.5 | 85.41 | 82.31 | 75.56 | 55.01
4.69 | 87.45 | 85.39 | 82.27 | 75.49 | 54.85
4.692 | 87.31 | 85.38 | 82.23 | 75.42 | 54.7
4.694 | 87.23 | 85.36 | 82.19 | 75.36 | 54.56
4.696 | 87.29 | 85.35 | 82.16 | 75.29 | 54.41
4.698 | 87.41 | 85.33 | 82.12 | 75.22 | 54.26
4.7 | 87.44 | 85.31 | 82.08 | 75.15 | 54.1
4.702 | 87.35 | 85.29 | 82.04 | 75.09 | 53.95
4.704 | 87.22 | 85.28 | 82 | 75.02 | 53.8
4.706 | 87.19 | 85.26 | 81.96 | 74.95 | 53.65
4.708 | 87.3 | 85.24 | 81.92 | 74.88 | 53.49
4.71 | 87.4 | 85.22 | 81.88 | 74.81 | 53.34
4.712 | 87.37 | 85.21 | 81.84 | 74.75 | 53.19
4.714 | 87.23 | 85.19 | 81.8 | 74.68 | 53.04
4.716 | 87.14 | 85.17 | 81.76 | 74.61 | 52.89
4.718 | 87.18 | 85.15 | 81.72 | 74.53 | 52.73
4.72 | 87.3 | 85.14 | 81.68 | 74.47 | 52.58
4.722 | 87.36 | 85.12 | 81.64 | 74.4 | 52.43
4.724 | 87.28 | 85.1 | 81.6 | 74.33 | 52.28
4.726 | 87.13 | 85.08 | 81.56 | 74.25 | 52.12
4.728 | 87.08 | 85.07 | 81.52 | 74.18 | 51.98
4.73 | 87.18 | 85.05 | 81.48 | 74.12 | 51.84
4.732 | 87.29 | 85.03 | 81.44 | 74.06 | 51.69
4.734 | 87.29 | 85.01 | 81.4 | 73.99 | 51.54
4.736 | 87.16 | 85 | 81.36 | 73.92 | 51.4
4.738 | 87.05 | 84.98 | 81.32 | 73.86 | 51.25
4.74 | 87.05 | 84.96 | 81.29 | 73.79 | 51.11
4.742 | 87.16 | 84.94 | 81.24 | 73.72 | 50.96
4.744 | 87.25 | 84.92 | 81.2 | 73.65 | 50.81
4.746 | 87.2 | 84.91 | 81.16 | 73.59 | 50.67
4.748 | 87.06 | 84.89 | 81.13 | 73.52 | 50.53
4.75 | 86.97 | 84.87 | 81.09 | 73.45 | 50.38
4.752 | 87.03 | 84.85 | 81.05 | 73.38 | 50.24
4.754 | 87.15 | 84.83 | 81.01 | 73.32 | 50.09
4.756 | 87.2 | 84.82 | 80.97 | 73.25 | 49.95
4.758 | 87.12 | 84.8 | 80.93 | 73.19 | 49.81
4.76 | 86.97 | 84.78 | 80.89 | 73.12 | 49.66
4.762 | 86.92 | 84.76 | 80.85 | 73.05 | 49.52
4.764 | 87.02 | 84.75 | 80.81 | 72.98 | 49.38
4.766 | 87.14 | 84.73 | 80.77 | 72.92 | 49.24
4.768 | 87.14 | 84.72 | 80.73 | 72.86 | 49.09
4.77 | 87.02 | 84.7 | 80.69 | 72.79 | 48.95
4.772 | 86.89 | 84.68 | 80.65 | 72.72 | 48.8
4.774 | 86.89 | 84.66 | 80.62 | 72.66 | 48.66
4.776 | 87.01 | 84.65 | 80.58 | 72.59 | 48.52
4.778 | 87.11 | 84.63 | 80.54 | 72.52 | 48.37
4.78 | 87.07 | 84.61 | 80.5 | 72.45 | 48.22
4.782 | 86.93 | 84.59 | 80.46 | 72.38 | 48.07
4.784 | 86.83 | 84.58 | 80.42 | 72.31 | 47.94
4.786 | 86.88 | 84.56 | 80.38 | 72.25 | 47.8
4.788 | 87 | 84.54 | 80.34 | 72.18 | 47.66
4.79 | 87.06 | 84.52 | 80.3 | 72.12 | 47.52
4.792 | 86.99 | 84.5 | 80.26 | 72.06 | 47.39
4.794 | 86.84 | 84.49 | 80.23 | 72 | 47.25
4.796 | 86.77 | 84.47 | 80.19 | 71.93 | 47.11
4.798 | 86.85 | 84.45 | 80.14 | 71.86 | 46.97
4.8 | 86.97 | 84.43 | 80.11 | 71.8 | 46.83
4.802 | 87.01 | 84.41 | 80.07 | 71.73 | 46.69
4.804 | 86.91 | 84.4 | 80.03 | 71.67 | 46.55
4.806 | 86.76 | 84.38 | 79.99 | 71.6 | 46.41
4.808 | 86.71 | 84.36 | 79.95 | 71.53 | 46.26
4.81 | 86.82 | 84.34 | 79.91 | 71.46 | 46.13
4.812 | 86.94 | 84.32 | 79.87 | 71.4 | 45.99
4.814 | 86.94 | 84.31 | 79.83 | 71.34 | 45.85
4.816 | 86.81 | 84.28 | 79.79 | 71.27 | 45.71
4.818 | 86.69 | 84.27 | 79.75 | 71.2 | 45.57
4.82 | 86.68 | 84.25 | 79.71 | 71.13 | 45.43
4.822 | 86.79 | 84.23 | 79.67 | 71.07 | 45.29
4.824 | 86.9 | 84.21 | 79.63 | 71 | 45.15
4.826 | 86.88 | 84.19 | 79.59 | 70.93 | 45.01
4.828 | 86.73 | 84.17 | 79.55 | 70.86 | 44.87
4.83 | 86.62 | 84.16 | 79.51 | 70.8 | 44.73
4.832 | 86.64 | 84.14 | 79.47 | 70.73 | 44.58
4.834 | 86.76 | 84.12 | 79.42 | 70.65 | 44.43
4.836 | 86.86 | 84.1 | 79.38 | 70.57 | 44.27
4.838 | 86.82 | 84.08 | 79.34 | 70.49 | 44.12
4.84 | 86.67 | 84.07 | 79.3 | 70.42 | 43.99
4.842 | 86.57 | 84.05 | 79.26 | 70.34 | 43.85
4.844 | 86.61 | 84.03 | 79.22 | 70.28 | 43.72
4.846 | 86.73 | 84.01 | 79.17 | 70.22 | 43.59
4.848 | 86.81 | 83.99 | 79.13 | 70.16 | 43.46
4.85 | 86.74 | 83.97 | 79.1 | 70.11 | 43.33
4.852 | 86.58 | 83.95 | 79.05 | 70.04 | 43.19
4.854 | 86.49 | 83.92 | 79.01 | 69.97 | 43.05
4.856 | 86.55 | 83.91 | 78.97 | 69.91 | 42.92
4.858 | 86.68 | 83.89 | 78.93 | 69.84 | 42.78
4.86 | 86.75 | 83.87 | 78.89 | 69.78 | 42.65
4.862 | 86.67 | 83.85 | 78.85 | 69.71 | 42.51
4.864 | 86.51 | 83.83 | 78.81 | 69.64 | 42.37
4.866 | 86.43 | 83.81 | 78.77 | 69.57 | 42.24
4.868 | 86.51 | 83.79 | 78.73 | 69.51 | 42.1
4.87 | 86.64 | 83.77 | 78.69 | 69.44 | 41.97
4.872 | 86.69 | 83.75 | 78.65 | 69.37 | 41.83
4.874 | 86.6 | 83.73 | 78.6 | 69.3 | 41.7
4.876 | 86.45 | 83.72 | 78.57 | 69.24 | 41.57
4.878 | 86.38 | 83.7 | 78.53 | 69.18 | 41.44
4.88 | 86.46 | 83.68 | 78.49 | 69.11 | 41.31
4.882 | 86.59 | 83.66 | 78.45 | 69.04 | 41.17
4.884 | 86.63 | 83.64 | 78.4 | 68.97 | 41.04
4.886 | 86.54 | 83.62 | 78.37 | 68.9 | 40.91
4.888 | 86.39 | 83.61 | 78.33 | 68.84 | 40.78
4.89 | 86.32 | 83.59 | 78.29 | 68.76 | 40.64
4.892 | 86.41 | 83.56 | 78.24 | 68.69 | 40.5
4.894 | 86.54 | 83.55 | 78.2 | 68.61 | 40.37
4.896 | 86.58 | 83.53 | 78.16 | 68.54 | 40.24
4.898 | 86.48 | 83.52 | 78.12 | 68.47 | 40.12
4.9 | 86.33 | 83.5 | 78.08 | 68.41 | 40
4.902 | 86.26 | 83.47 | 78.04 | 68.35 | 39.87
4.904 | 86.35 | 83.45 | 78 | 68.29 | 39.75
4.906 | 86.49 | 83.43 | 77.97 | 68.24 | 39.63
4.908 | 86.52 | 83.41 | 77.93 | 68.18 | 39.5
4.91 | 86.42 | 83.39 | 77.89 | 68.11 | 39.37
4.912 | 86.27 | 83.37 | 77.84 | 68.04 | 39.25
4.914 | 86.21 | 83.35 | 77.8 | 67.97 | 39.12
4.916 | 86.3 | 83.34 | 77.76 | 67.91 | 39
4.918 | 86.43 | 83.32 | 77.72 | 67.84 | 38.87
4.92 | 86.46 | 83.3 | 77.68 | 67.77 | 38.74
4.922 | 86.37 | 83.27 | 77.64 | 67.7 | 38.61
4.924 | 86.22 | 83.26 | 77.6 | 67.64 | 38.49
4.926 | 86.15 | 83.24 | 77.56 | 67.57 | 38.37
4.928 | 86.23 | 83.22 | 77.52 | 67.5 | 38.24
4.93 | 86.36 | 83.2 | 77.47 | 67.43 | 38.12
4.932 | 86.4 | 83.18 | 77.43 | 67.36 | 37.99
4.934 | 86.32 | 83.16 | 77.39 | 67.29 | 37.87
4.936 | 86.16 | 83.14 | 77.35 | 67.23 | 37.75
4.938 | 86.09 | 83.12 | 77.31 | 67.15 | 37.62
4.94 | 86.16 | 83.1 | 77.27 | 67.08 | 37.49
4.942 | 86.29 | 83.08 | 77.22 | 67.01 | 37.36
4.944 | 86.35 | 83.06 | 77.18 | 66.94 | 37.24
4.946 | 86.27 | 83.04 | 77.14 | 66.87 | 37.11
4.948 | 86.11 | 83.02 | 77.1 | 66.79 | 36.97
4.95 | 86.03 | 83 | 77.05 | 66.7 | 36.83
4.952 | 86.09 | 82.98 | 77 | 66.61 | 36.69
4.954 | 86.21 | 82.96 | 76.96 | 66.53 | 36.57
4.956 | 86.28 | 82.95 | 76.92 | 66.45 | 36.46
4.958 | 86.21 | 82.93 | 76.88 | 66.37 | 36.35
4.96 | 86.05 | 82.9 | 76.83 | 66.31 | 36.24
4.962 | 85.96 | 82.88 | 76.78 | 66.25 | 36.12
4.964 | 86.01 | 82.86 | 76.74 | 66.2 | 36.01
4.966 | 86.13 | 82.84 | 76.7 | 66.14 | 35.89
4.968 | 86.22 | 82.81 | 76.65 | 66.07 | 35.76
4.97 | 86.16 | 82.79 | 76.6 | 65.99 | 35.63
4.972 | 86.01 | 82.77 | 76.56 | 65.91 | 35.5
4.974 | 85.91 | 82.75 | 76.51 | 65.83 | 35.38
4.976 | 85.92 | 82.72 | 76.47 | 65.75 | 35.25
4.978 | 86.04 | 82.7 | 76.42 | 65.67 | 35.12
4.98 | 86.15 | 82.68 | 76.37 | 65.59 | 34.99
4.982 | 86.1 | 82.65 | 76.32 | 65.51 | 34.86
4.984 | 85.96 | 82.63 | 76.27 | 65.44 | 34.73
4.986 | 85.84 | 82.61 | 76.23 | 65.36 | 34.6
4.988 | 85.83 | 82.59 | 76.17 | 65.28 | 34.47
4.99 | 85.95 | 82.56 | 76.12 | 65.19 | 34.34
4.992 | 86.06 | 82.54 | 76.07 | 65.11 | 34.2
4.994 | 86.05 | 82.51 | 76.02 | 65.03 | 34.07
4.996 | 85.92 | 82.49 | 75.97 | 64.94 | 33.94
4.998 | 85.78 | 82.47 | 75.92 | 64.86 | 33.81
5 | 85.74 | 82.44 | 75.86 | 64.77 | 33.67
5.002 | 85.84 | 82.42 | 75.81 | 64.68 | 33.54
5.004 | 85.96 | 82.39 | 75.76 | 64.6 | 33.41
5.006 | 85.98 | 82.37 | 75.71 | 64.52 | 33.27
5.008 | 85.88 | 82.34 | 75.66 | 64.43 | 33.12
5.01 | 85.71 | 82.31 | 75.6 | 64.33 | 32.96
5.012 | 85.65 | 82.29 | 75.55 | 64.23 | 32.8
5.014 | 85.73 | 82.27 | 75.49 | 64.13 | 32.64
5.016 | 85.84 | 82.24 | 75.44 | 64.03 | 32.5
5.018 | 85.89 | 82.22 | 75.38 | 63.93 | 32.37
5.02 | 85.8 | 82.19 | 75.32 | 63.83 | 32.25
5.022 | 85.64 | 82.17 | 75.27 | 63.74 | 32.13
5.024 | 85.56 | 82.14 | 75.22 | 63.67 | 32.01
5.026 | 85.6 | 82.12 | 75.17 | 63.59 | 31.89
5.028 | 85.73 | 82.09 | 75.11 | 63.51 | 31.76
5.03 | 85.82 | 82.06 | 75.06 | 63.42 | 31.63
5.032 | 85.76 | 82.04 | 75 | 63.34 | 31.5
5.034 | 85.62 | 82.01 | 74.95 | 63.27 | 31.37
5.036 | 85.5 | 81.98 | 74.9 | 63.2 | 31.24
5.038 | 85.5 | 81.95 | 74.84 | 63.11 | 31.1
5.04 | 85.62 | 81.92 | 74.79 | 63.03 | 30.97
5.042 | 85.72 | 81.9 | 74.73 | 62.94 | 30.83
5.044 | 85.71 | 81.87 | 74.68 | 62.85 | 30.7
5.046 | 85.59 | 81.85 | 74.63 | 62.76 | 30.57
5.048 | 85.44 | 81.82 | 74.57 | 62.67 | 30.43
5.05 | 85.4 | 81.79 | 74.51 | 62.58 | 30.29
5.052 | 85.48 | 81.76 | 74.45 | 62.49 | 30.16
5.054 | 85.6 | 81.73 | 74.4 | 62.4 | 30.02
5.056 | 85.64 | 81.71 | 74.34 | 62.31 | 29.89
5.058 | 85.54 | 81.68 | 74.29 | 62.22 | 29.76
5.06 | 85.38 | 81.65 | 74.23 | 62.13 | 29.62
5.062 | 85.3 | 81.62 | 74.17 | 62.04 | 29.49
5.064 | 85.35 | 81.6 | 74.11 | 61.95 | 29.36
5.066 | 85.47 | 81.57 | 74.06 | 61.86 | 29.22
5.068 | 85.55 | 81.54 | 74 | 61.77 | 29.09
5.07 | 85.48 | 81.51 | 73.94 | 61.68 | 28.95
5.072 | 85.34 | 81.48 | 73.88 | 61.58 | 28.8
5.074 | 85.22 | 81.45 | 73.82 | 61.49 | 28.65
5.076 | 85.22 | 81.43 | 73.77 | 61.38 | 28.51
5.078 | 85.33 | 81.4 | 73.71 | 61.27 | 28.37
5.08 | 85.42 | 81.38 | 73.65 | 61.16 | 28.23
5.082 | 85.42 | 81.35 | 73.58 | 61.05 | 28.11
5.084 | 85.3 | 81.33 | 73.52 | 60.95 | 28
5.086 | 85.15 | 81.3 | 73.47 | 60.88 | 27.88
5.088 | 85.11 | 81.26 | 73.41 | 60.8 | 27.76
5.09 | 85.18 | 81.23 | 73.35 | 60.73 | 27.63
5.092 | 85.3 | 81.19 | 73.29 | 60.65 | 27.49
5.094 | 85.35 | 81.17 | 73.24 | 60.57 | 27.36
5.096 | 85.26 | 81.14 | 73.18 | 60.48 | 27.24
5.098 | 85.12 | 81.11 | 73.13 | 60.39 | 27.11
5.1 | 85.01 | 81.08 | 73.07 | 60.3 | 26.98
5.102 | 85.02 | 81.05 | 73 | 60.2 | 26.84
5.104 | 85.13 | 81.02 | 72.94 | 60.11 | 26.71
5.106 | 85.21 | 81 | 72.88 | 60.02 | 26.58
5.108 | 85.2 | 80.97 | 72.83 | 59.93 | 26.46
5.11 | 85.07 | 80.93 | 72.76 | 59.83 | 26.33
5.112 | 84.94 | 80.9 | 72.7 | 59.73 | 26.2
5.114 | 84.92 | 80.87 | 72.64 | 59.64 | 26.08
5.116 | 85 | 80.84 | 72.58 | 59.55 | 25.95
5.118 | 85.11 | 80.82 | 72.53 | 59.46 | 25.83
5.12 | 85.15 | 80.78 | 72.47 | 59.37 | 25.7
5.122 | 85.04 | 80.75 | 72.4 | 59.28 | 25.57
5.124 | 84.9 | 80.72 | 72.34 | 59.19 | 25.45
5.126 | 84.81 | 80.69 | 72.28 | 59.1 | 25.32
5.128 | 84.84 | 80.66 | 72.22 | 59.01 | 25.19
5.13 | 84.96 | 80.63 | 72.16 | 58.91 | 25.07
5.132 | 85.03 | 80.6 | 72.1 | 58.8 | 24.94
5.134 | 85.01 | 80.57 | 72.03 | 58.69 | 24.82
5.136 | 84.87 | 80.54 | 71.97 | 58.59 | 24.68
5.138 | 84.75 | 80.51 | 71.91 | 58.48 | 24.54
5.14 | 84.72 | 80.48 | 71.85 | 58.38 | 24.4
5.142 | 84.78 | 80.44 | 71.78 | 58.27 | 24.25
5.144 | 84.88 | 80.41 | 71.72 | 58.16 | 24.12
5.146 | 84.89 | 80.38 | 71.65 | 58.06 | 24.01
5.148 | 84.8 | 80.35 | 71.59 | 57.97 | 23.91
5.15 | 84.66 | 80.32 | 71.52 | 57.89 | 23.81
5.152 | 84.56 | 80.28 | 71.46 | 57.81 | 23.69
5.154 | 84.6 | 80.25 | 71.39 | 57.73 | 23.57
5.156 | 84.71 | 80.21 | 71.33 | 57.64 | 23.45
5.158 | 84.8 | 80.18 | 71.27 | 57.56 | 23.33
5.16 | 84.78 | 80.16 | 71.21 | 57.47 | 23.2
5.162 | 84.64 | 80.13 | 71.15 | 57.38 | 23.08
5.164 | 84.52 | 80.09 | 71.08 | 57.27 | 22.95
5.166 | 84.47 | 80.06 | 71.01 | 57.17 | 22.83
5.168 | 84.54 | 80.02 | 70.95 | 57.07 | 22.7
5.17 | 84.65 | 80 | 70.89 | 56.98 | 22.58
5.172 | 84.68 | 79.96 | 70.82 | 56.88 | 22.46
5.174 | 84.61 | 79.93 | 70.75 | 56.78 | 22.34
5.176 | 84.47 | 79.89 | 70.68 | 56.68 | 22.21
5.178 | 84.36 | 79.86 | 70.62 | 56.59 | 22.09
5.18 | 84.37 | 79.83 | 70.56 | 56.49 | 21.97
5.182 | 84.46 | 79.79 | 70.49 | 56.4 | 21.86
5.184 | 84.56 | 79.76 | 70.43 | 56.3 | 21.73
5.186 | 84.54 | 79.72 | 70.36 | 56.2 | 21.61
5.188 | 84.44 | 79.69 | 70.29 | 56.1 | 21.49
5.19 | 84.3 | 79.65 | 70.22 | 56 | 21.38
5.192 | 84.23 | 79.62 | 70.16 | 55.89 | 21.26
5.194 | 84.28 | 79.59 | 70.1 | 55.78 | 21.15
5.196 | 84.37 | 79.55 | 70.03 | 55.65 | 21.04
5.198 | 84.42 | 79.52 | 69.95 | 55.52 | 20.92
5.2 | 84.38 | 79.49 | 69.89 | 55.41 | 20.81
5.202 | 84.24 | 79.46 | 69.82 | 55.32 | 20.69
5.204 | 84.13 | 79.42 | 69.76 | 55.24 | 20.58
5.206 | 84.09 | 79.38 | 69.7 | 55.18 | 20.46
5.208 | 84.16 | 79.34 | 69.64 | 55.11 | 20.35
5.21 | 84.24 | 79.31 | 69.58 | 55.05 | 20.23
5.212 | 84.25 | 79.28 | 69.51 | 54.98 | 20.12
5.214 | 84.17 | 79.25 | 69.45 | 54.89 | 20.01
5.216 | 84.03 | 79.21 | 69.38 | 54.79 | 19.89
5.218 | 83.95 | 79.17 | 69.3 | 54.69 | 19.77
5.22 | 83.98 | 79.14 | 69.24 | 54.58 | 19.65
5.222 | 84.09 | 79.1 | 69.18 | 54.48 | 19.53
5.224 | 84.18 | 79.07 | 69.12 | 54.39 | 19.42
5.226 | 84.18 | 79.04 | 69.06 | 54.3 | 19.31
5.228 | 84.08 | 79.01 | 68.99 | 54.19 | 19.2
5.23 | 83.94 | 78.98 | 68.92 | 54.08 | 19.09
5.232 | 83.88 | 78.94 | 68.85 | 53.97 | 18.96
5.234 | 83.92 | 78.92 | 68.79 | 53.86 | 18.85
5.236 | 84.01 | 78.89 | 68.72 | 53.75 | 18.74
5.238 | 84.08 | 78.85 | 68.66 | 53.65 | 18.64
5.24 | 84.03 | 78.81 | 68.58 | 53.56 | 18.53
5.242 | 83.91 | 78.77 | 68.52 | 53.48 | 18.41
5.244 | 83.79 | 78.73 | 68.45 | 53.4 | 18.3
5.246 | 83.75 | 78.7 | 68.39 | 53.32 | 18.19
5.248 | 83.81 | 78.66 | 68.33 | 53.24 | 18.08
5.25 | 83.89 | 78.62 | 68.26 | 53.15 | 17.96
5.252 | 83.94 | 78.58 | 68.18 | 53.05 | 17.84
5.254 | 83.87 | 78.55 | 68.12 | 52.95 | 17.73
5.256 | 83.75 | 78.51 | 68.05 | 52.86 | 17.62
5.258 | 83.64 | 78.48 | 67.98 | 52.77 | 17.51
5.26 | 83.63 | 78.44 | 67.91 | 52.67 | 17.39
5.262 | 83.7 | 78.39 | 67.84 | 52.57 | 17.28
5.264 | 83.77 | 78.35 | 67.77 | 52.46 | 17.16
5.266 | 83.8 | 78.32 | 67.7 | 52.36 | 17.04
5.268 | 83.72 | 78.28 | 67.63 | 52.26 | 16.94
5.27 | 83.6 | 78.25 | 67.56 | 52.15 | 16.84
5.272 | 83.5 | 78.21 | 67.49 | 52.04 | 16.73
5.274 | 83.5 | 78.17 | 67.41 | 51.92 | 16.61
5.276 | 83.58 | 78.13 | 67.34 | 51.81 | 16.5
5.278 | 83.65 | 78.1 | 67.26 | 51.71 | 16.39
5.28 | 83.65 | 78.06 | 67.19 | 51.62 | 16.28
5.282 | 83.55 | 78.01 | 67.12 | 51.52 | 16.17
5.284 | 83.42 | 77.97 | 67.05 | 51.43 | 16.06
5.286 | 83.33 | 77.92 | 66.98 | 51.33 | 15.95
5.288 | 83.33 | 77.89 | 66.9 | 51.23 | 15.85
5.29 | 83.4 | 77.85 | 66.83 | 51.13 | 15.74
5.292 | 83.46 | 77.82 | 66.76 | 51.02 | 15.63
5.294 | 83.45 | 77.77 | 66.68 | 50.92 | 15.51
5.296 | 83.35 | 77.72 | 66.6 | 50.81 | 15.39
5.298 | 83.24 | 77.67 | 66.52 | 50.71 | 15.28
5.3 | 83.18 | 77.63 | 66.45 | 50.6 | 15.18
5.302 | 83.21 | 77.6 | 66.38 | 50.5 | 15.07
5.304 | 83.29 | 77.56 | 66.31 | 50.4 | 14.97
5.306 | 83.34 | 77.51 | 66.23 | 50.29 | 14.86
5.308 | 83.32 | 77.47 | 66.15 | 50.19 | 14.75
5.31 | 83.2 | 77.43 | 66.07 | 50.09 | 14.65
5.312 | 83.09 | 77.39 | 66 | 49.99 | 14.54
5.314 | 83.03 | 77.35 | 65.93 | 49.89 | 14.43
5.316 | 83.07 | 77.31 | 65.85 | 49.78 | 14.33
5.318 | 83.14 | 77.26 | 65.77 | 49.67 | 14.22
5.32 | 83.18 | 77.22 | 65.69 | 49.56 | 14.11
5.322 | 83.15 | 77.18 | 65.61 | 49.46 | 14.01
5.324 | 83.04 | 77.14 | 65.54 | 49.35 | 13.91
5.326 | 82.93 | 77.09 | 65.46 | 49.25 | 13.8
5.328 | 82.88 | 77.05 | 65.38 | 49.14 | 13.7
5.33 | 82.91 | 77 | 65.3 | 49.03 | 13.59
5.332 | 82.98 | 76.95 | 65.22 | 48.92 | 13.49
5.334 | 83.02 | 76.91 | 65.14 | 48.81 | 13.39
5.336 | 82.98 | 76.87 | 65.07 | 48.7 | 13.29
5.338 | 82.87 | 76.82 | 64.99 | 48.59 | 13.19
5.34 | 82.76 | 76.77 | 64.9 | 48.47 | 13.09
5.342 | 82.69 | 76.72 | 64.82 | 48.35 | 13
5.344 | 82.72 | 76.67 | 64.75 | 48.24 | 12.9
5.346 | 82.78 | 76.63 | 64.67 | 48.12 | 12.81
5.348 | 82.81 | 76.59 | 64.59 | 48 | 12.72
5.35 | 82.77 | 76.54 | 64.5 | 47.86 | 12.62
5.352 | 82.67 | 76.49 | 64.4 | 47.72 | 12.51
5.354 | 82.58 | 76.44 | 64.31 | 47.59 | 12.41
5.356 | 82.55 | 76.39 | 64.22 | 47.48 | 12.3
5.358 | 82.6 | 76.35 | 64.15 | 47.39 | 12.2
5.36 | 82.67 | 76.31 | 64.07 | 47.3 | 12.1
5.362 | 82.7 | 76.27 | 63.99 | 47.21 | 12
5.364 | 82.63 | 76.22 | 63.91 | 47.11 | 11.9
5.366 | 82.52 | 76.18 | 63.83 | 47.01 | 11.8
5.368 | 82.41 | 76.13 | 63.75 | 46.9 | 11.71
5.37 | 82.37 | 76.09 | 63.67 | 46.79 | 11.6
5.372 | 82.4 | 76.05 | 63.59 | 46.68 | 11.5
5.374 | 82.45 | 76 | 63.5 | 46.56 | 11.4
5.376 | 82.49 | 75.95 | 63.41 | 46.44 | 11.31
5.378 | 82.44 | 75.9 | 63.33 | 46.33 | 11.22
5.38 | 82.34 | 75.85 | 63.25 | 46.22 | 11.13
5.382 | 82.23 | 75.81 | 63.17 | 46.12 | 11.05
5.384 | 82.19 | 75.76 | 63.08 | 46.01 | 10.96
5.386 | 82.2 | 75.71 | 63 | 45.9 | 10.87
5.388 | 82.26 | 75.66 | 62.91 | 45.79 | 10.78
5.39 | 82.3 | 75.61 | 62.83 | 45.69 | 10.69
5.392 | 82.26 | 75.57 | 62.75 | 45.58 | 10.6
5.394 | 82.17 | 75.52 | 62.67 | 45.47 | 10.51
5.396 | 82.06 | 75.47 | 62.58 | 45.36 | 10.43
5.398 | 82 | 75.42 | 62.5 | 45.25 | 10.34
5.4 | 82.02 | 75.37 | 62.41 | 45.13 | 10.25
5.402 | 82.08 | 75.32 | 62.33 | 45.01 | 10.17
5.404 | 82.12 | 75.28 | 62.25 | 44.89 | 10.09
5.406 | 82.11 | 75.23 | 62.16 | 44.77 | 10
5.408 | 82.02 | 75.19 | 62.08 | 44.64 | 9.92
5.41 | 81.92 | 75.13 | 61.99 | 44.5 | 9.84
5.412 | 81.86 | 75.08 | 61.9 | 44.38 | 9.76
5.414 | 81.86 | 75.02 | 61.83 | 44.28 | 9.68
5.416 | 81.9 | 74.96 | 61.76 | 44.19 | 9.61
5.418 | 81.92 | 74.9 | 61.68 | 44.11 | 9.53
5.42 | 81.89 | 74.84 | 61.6 | 44.03 | 9.45
5.422 | 81.77 | 74.78 | 61.5 | 43.92 | 9.36
5.424 | 81.66 | 74.72 | 61.4 | 43.8 | 9.27
5.426 | 81.6 | 74.68 | 61.3 | 43.68 | 9.19
5.428 | 81.62 | 74.64 | 61.22 | 43.56 | 9.11
5.43 | 81.68 | 74.61 | 61.14 | 43.45 | 9.03
5.432 | 81.73 | 74.57 | 61.07 | 43.35 | 8.95
5.434 | 81.72 | 74.53 | 60.99 | 43.25 | 8.87
5.436 | 81.64 | 74.49 | 60.91 | 43.15 | 8.79
5.438 | 81.54 | 74.45 | 60.83 | 43.04 | 8.71
5.44 | 81.47 | 74.41 | 60.75 | 42.93 | 8.64
5.442 | 81.46 | 74.36 | 60.67 | 42.82 | 8.56
5.444 | 81.49 | 74.31 | 60.58 | 42.71 | 8.49
5.446 | 81.53 | 74.26 | 60.49 | 42.61 | 8.41
5.448 | 81.53 | 74.21 | 60.41 | 42.51 | 8.33
5.45 | 81.47 | 74.16 | 60.33 | 42.41 | 8.26
5.452 | 81.37 | 74.11 | 60.25 | 42.31 | 8.19
5.454 | 81.29 | 74.05 | 60.17 | 42.22 | 8.12
5.456 | 81.25 | 73.99 | 60.09 | 42.12 | 8.05
5.458 | 81.26 | 73.93 | 60.02 | 42.03 | 7.98
5.46 | 81.29 | 73.87 | 59.94 | 41.93 | 7.91
5.462 | 81.3 | 73.82 | 59.85 | 41.82 | 7.84
5.464 | 81.25 | 73.77 | 59.77 | 41.71 | 7.77
5.466 | 81.16 | 73.72 | 59.67 | 41.59 | 7.7
5.468 | 81.07 | 73.66 | 59.58 | 41.47 | 7.62
5.47 | 81.03 | 73.61 | 59.49 | 41.36 | 7.55
5.472 | 81.04 | 73.56 | 59.41 | 41.26 | 7.48
5.474 | 81.08 | 73.51 | 59.34 | 41.17 | 7.42
5.476 | 81.1 | 73.47 | 59.27 | 41.09 | 7.35
5.478 | 81.06 | 73.43 | 59.19 | 40.99 | 7.28
5.48 | 80.98 | 73.38 | 59.1 | 40.89 | 7.21
5.482 | 80.88 | 73.33 | 59.01 | 40.77 | 7.14
5.484 | 80.84 | 73.28 | 58.92 | 40.66 | 7.06
5.486 | 80.85 | 73.23 | 58.84 | 40.56 | 6.99
5.488 | 80.9 | 73.19 | 58.77 | 40.47 | 6.93
5.49 | 80.92 | 73.15 | 58.69 | 40.37 | 6.86
5.492 | 80.91 | 73.1 | 58.61 | 40.28 | 6.8
5.494 | 80.84 | 73.05 | 58.53 | 40.18 | 6.73
5.496 | 80.76 | 73 | 58.45 | 40.08 | 6.66
5.498 | 80.69 | 72.95 | 58.37 | 39.98 | 6.6
5.5 | 80.67 | 72.91 | 58.29 | 39.89 | 6.54
5.502 | 80.69 | 72.86 | 58.21 | 39.79 | 6.48
5.504 | 80.72 | 72.81 | 58.13 | 39.69 | 6.42
5.506 | 80.72 | 72.75 | 58.05 | 39.59 | 6.36
5.508 | 80.67 | 72.7 | 57.96 | 39.49 | 6.3
5.51 | 80.59 | 72.65 | 57.89 | 39.4 | 6.24
5.512 | 80.51 | 72.6 | 57.81 | 39.3 | 6.18
5.514 | 80.47 | 72.55 | 57.74 | 39.19 | 6.13
5.516 | 80.47 | 72.5 | 57.66 | 39.09 | 6.07
5.518 | 80.5 | 72.45 | 57.57 | 38.98 | 6.01
5.52 | 80.51 | 72.4 | 57.49 | 38.87 | 5.96
5.522 | 80.48 | 72.35 | 57.41 | 38.78 | 5.91
5.524 | 80.4 | 72.3 | 57.33 | 38.69 | 5.86
5.526 | 80.33 | 72.25 | 57.26 | 38.6 | 5.81
5.528 | 80.27 | 72.2 | 57.18 | 38.51 | 5.75
5.53 | 80.27 | 72.14 | 57.09 | 38.42 | 5.69
5.532 | 80.29 | 72.09 | 57.02 | 38.33 | 5.64
5.534 | 80.32 | 72.05 | 56.94 | 38.25 | 5.58
5.536 | 80.31 | 72 | 56.87 | 38.17 | 5.53
5.538 | 80.26 | 71.95 | 56.8 | 38.08 | 5.47
5.54 | 80.18 | 71.9 | 56.72 | 37.99 | 5.41
5.542 | 80.11 | 71.85 | 56.64 | 37.89 | 5.35
5.544 | 80.08 | 71.8 | 56.56 | 37.8 | 5.29
5.546 | 80.1 | 71.75 | 56.49 | 37.7 | 5.23
5.548 | 80.13 | 71.7 | 56.42 | 37.61 | 5.18
5.55 | 80.15 | 71.65 | 56.34 | 37.52 | 5.14
5.552 | 80.12 | 71.6 | 56.26 | 37.43 | 5.1
5.554 | 80.05 | 71.54 | 56.18 | 37.34 | 5.07
5.556 | 79.97 | 71.48 | 56.1 | 37.25 | 5.03
5.558 | 79.92 | 71.43 | 56.02 | 37.16 | 4.99
5.56 | 79.91 | 71.38 | 55.94 | 37.07 | 4.94
5.562 | 79.92 | 71.34 | 55.87 | 36.97 | 4.89
5.564 | 79.93 | 71.29 | 55.79 | 36.86 | 4.84
5.566 | 79.91 | 71.25 | 55.71 | 36.76 | 4.79
5.568 | 79.85 | 71.19 | 55.64 | 36.66 | 4.74
5.57 | 79.77 | 71.13 | 55.57 | 36.58 | 4.69
5.572 | 79.71 | 71.08 | 55.5 | 36.51 | 4.65
5.574 | 79.67 | 71.02 | 55.44 | 36.45 | 4.62
5.576 | 79.67 | 70.95 | 55.36 | 36.37 | 4.59
5.578 | 79.67 | 70.89 | 55.27 | 36.29 | 4.55
5.58 | 79.67 | 70.83 | 55.18 | 36.19 | 4.51
5.582 | 79.63 | 70.78 | 55.09 | 36.09 | 4.46
5.584 | 79.57 | 70.74 | 55.01 | 36 | 4.41
5.586 | 79.51 | 70.7 | 54.93 | 35.92 | 4.37
5.588 | 79.47 | 70.66 | 54.86 | 35.84 | 4.32
5.59 | 79.47 | 70.62 | 54.79 | 35.75 | 4.27
5.592 | 79.49 | 70.57 | 54.71 | 35.67 | 4.22
5.594 | 79.51 | 70.53 | 54.64 | 35.59 | 4.18
5.596 | 79.51 | 70.48 | 54.57 | 35.51 | 4.13
5.598 | 79.46 | 70.44 | 54.49 | 35.43 | 4.09
5.6 | 79.4 | 70.39 | 54.42 | 35.34 | 4.05
5.602 | 79.34 | 70.33 | 54.33 | 35.25 | 4.01
5.604 | 79.31 | 70.28 | 54.25 | 35.15 | 3.97
5.606 | 79.3 | 70.22 | 54.17 | 35.04 | 3.93
5.608 | 79.32 | 70.17 | 54.09 | 34.95 | 3.91
5.61 | 79.31 | 70.12 | 54.01 | 34.85 | 3.88
5.612 | 79.28 | 70.08 | 53.94 | 34.76 | 3.85
5.614 | 79.21 | 70.03 | 53.86 | 34.66 | 3.81
5.616 | 79.14 | 69.98 | 53.77 | 34.56 | 3.77
5.618 | 79.08 | 69.92 | 53.68 | 34.46 | 3.73
5.62 | 79.06 | 69.87 | 53.6 | 34.37 | 3.69
5.622 | 79.07 | 69.82 | 53.53 | 34.29 | 3.65
5.624 | 79.08 | 69.77 | 53.45 | 34.21 | 3.62
5.626 | 79.07 | 69.71 | 53.38 | 34.12 | 3.58
5.628 | 79.03 | 69.66 | 53.3 | 34.02 | 3.55
5.63 | 78.96 | 69.59 | 53.21 | 33.92 | 3.51
5.632 | 78.9 | 69.53 | 53.14 | 33.81 | 3.48
5.634 | 78.84 | 69.46 | 53.06 | 33.71 | 3.45
5.636 | 78.82 | 69.4 | 52.99 | 33.61 | 3.41
5.638 | 78.8 | 69.33 | 52.91 | 33.51 | 3.38
5.64 | 78.78 | 69.25 | 52.83 | 33.42 | 3.34
5.642 | 78.74 | 69.18 | 52.73 | 33.32 | 3.3
5.644 | 78.69 | 69.12 | 52.63 | 33.23 | 3.27
5.646 | 78.63 | 69.06 | 52.53 | 33.16 | 3.23
5.648 | 78.6 | 69.02 | 52.45 | 33.08 | 3.2
5.65 | 78.58 | 68.98 | 52.38 | 33.01 | 3.16
5.652 | 78.57 | 68.94 | 52.3 | 32.93 | 3.13
5.654 | 78.57 | 68.9 | 52.21 | 32.84 | 3.09
5.656 | 78.55 | 68.85 | 52.13 | 32.75 | 3.06
5.658 | 78.51 | 68.81 | 52.04 | 32.65 | 3.02
5.66 | 78.46 | 68.76 | 51.95 | 32.56 | 2.99
5.662 | 78.41 | 68.71 | 51.87 | 32.47 | 2.96
5.664 | 78.37 | 68.65 | 51.79 | 32.38 | 2.93
5.666 | 78.35 | 68.59 | 51.71 | 32.29 | 2.89
5.668 | 78.35 | 68.53 | 51.63 | 32.2 | 2.87
5.67 | 78.34 | 68.47 | 51.55 | 32.12 | 2.83
5.672 | 78.33 | 68.41 | 51.47 | 32.03 | 2.79
5.674 | 78.29 | 68.35 | 51.38 | 31.94 | 2.76
5.676 | 78.23 | 68.29 | 51.29 | 31.83 | 2.73
5.678 | 78.16 | 68.23 | 51.19 | 31.72 | 2.7
5.68 | 78.12 | 68.17 | 51.09 | 31.6 | 2.67
5.682 | 78.09 | 68.11 | 50.99 | 31.49 | 2.63
5.684 | 78.09 | 68.05 | 50.91 | 31.39 | 2.6
5.686 | 78.09 | 68 | 50.83 | 31.3 | 2.57
5.688 | 78.07 | 67.96 | 50.75 | 31.22 | 2.54
5.69 | 78.02 | 67.9 | 50.67 | 31.13 | 2.51
5.692 | 77.95 | 67.84 | 50.57 | 31.04 | 2.49
5.694 | 77.88 | 67.77 | 50.47 | 30.93 | 2.46
5.696 | 77.84 | 67.7 | 50.37 | 30.82 | 2.43
5.698 | 77.82 | 67.64 | 50.28 | 30.72 | 2.4
5.7 | 77.83 | 67.59 | 50.2 | 30.61 | 2.37
5.702 | 77.83 | 67.53 | 50.12 | 30.5 | 2.34
5.704 | 77.81 | 67.47 | 50.04 | 30.38 | 2.32
5.706 | 77.77 | 67.41 | 49.94 | 30.26 | 2.29
5.708 | 77.71 | 67.34 | 49.84 | 30.13 | 2.27
5.71 | 77.65 | 67.28 | 49.74 | 30.01 | 2.25
5.712 | 77.61 | 67.21 | 49.64 | 29.89 | 2.22
5.714 | 77.58 | 67.15 | 49.55 | 29.78 | 2.2
5.716 | 77.55 | 67.09 | 49.45 | 29.67 | 2.17
5.718 | 77.52 | 67.02 | 49.35 | 29.58 | 2.14
5.72 | 77.47 | 66.96 | 49.25 | 29.48 | 2.11
5.722 | 77.42 | 66.9 | 49.16 | 29.39 | 2.09
5.724 | 77.36 | 66.85 | 49.07 | 29.3 | 2.06
5.726 | 77.32 | 66.8 | 48.99 | 29.21 | 2.04
5.728 | 77.28 | 66.74 | 48.9 | 29.12 | 2.01
5.73 | 77.26 | 66.69 | 48.81 | 29.02 | 1.98
5.732 | 77.23 | 66.63 | 48.71 | 28.92 | 1.96
5.734 | 77.21 | 66.56 | 48.62 | 28.83 | 1.93
5.736 | 77.17 | 66.5 | 48.53 | 28.74 | 1.91
5.738 | 77.13 | 66.43 | 48.44 | 28.67 | 1.88
5.74 | 77.08 | 66.36 | 48.36 | 28.6 | 1.86
5.742 | 77.03 | 66.28 | 48.28 | 28.54 | 1.85
5.744 | 76.99 | 66.2 | 48.18 | 28.46 | 1.83
5.746 | 76.95 | 66.12 | 48.08 | 28.37 | 1.8
5.748 | 76.92 | 66.05 | 47.97 | 28.26 | 1.78
5.75 | 76.9 | 65.99 | 47.86 | 28.15 | 1.75
5.752 | 76.87 | 65.93 | 47.77 | 28.03 | 1.73
5.754 | 76.84 | 65.87 | 47.68 | 27.92 | 1.71
5.756 | 76.8 | 65.8 | 47.6 | 27.8 | 1.7
5.758 | 76.75 | 65.73 | 47.51 | 27.69 | 1.68
5.76 | 76.7 | 65.66 | 47.43 | 27.58 | 1.66
5.762 | 76.65 | 65.58 | 47.34 | 27.47 | 1.64
5.764 | 76.6 | 65.5 | 47.23 | 27.33 | 1.62
5.766 | 76.55 | 65.43 | 47.11 | 27.18 | 1.59
5.768 | 76.5 | 65.36 | 46.98 | 27.03 | 1.57
5.77 | 76.45 | 65.29 | 46.85 | 26.88 | 1.55
5.772 | 76.4 | 65.22 | 46.74 | 26.77 | 1.52
5.774 | 76.36 | 65.17 | 46.64 | 26.68 | 1.5
5.776 | 76.34 | 65.13 | 46.55 | 26.62 | 1.48
5.778 | 76.31 | 65.09 | 46.47 | 26.57 | 1.47
5.78 | 76.29 | 65.05 | 46.39 | 26.52 | 1.45
5.782 | 76.26 | 64.99 | 46.3 | 26.46 | 1.43
5.784 | 76.22 | 64.93 | 46.2 | 26.38 | 1.41
5.786 | 76.16 | 64.86 | 46.1 | 26.28 | 1.39
5.788 | 76.11 | 64.79 | 46 | 26.19 | 1.37
5.79 | 76.06 | 64.73 | 45.9 | 26.1 | 1.35
5.792 | 76.01 | 64.67 | 45.81 | 26 | 1.33
5.794 | 75.98 | 64.61 | 45.72 | 25.91 | 1.31
5.796 | 75.95 | 64.54 | 45.62 | 25.81 | 1.3
5.798 | 75.91 | 64.47 | 45.52 | 25.7 | 1.28
5.8 | 75.87 | 64.4 | 45.41 | 25.58 | 1.26
5.802 | 75.83 | 64.33 | 45.3 | 25.47 | 1.24
5.804 | 75.78 | 64.26 | 45.2 | 25.37 | 1.22
5.806 | 75.74 | 64.19 | 45.11 | 25.28 | 1.2
5.808 | 75.7 | 64.12 | 45.02 | 25.19 | 1.19
5.81 | 75.67 | 64.03 | 44.93 | 25.1 | 1.17
5.812 | 75.64 | 63.94 | 44.83 | 25 | 1.16
5.814 | 75.62 | 63.85 | 44.73 | 24.88 | 1.15
5.816 | 75.59 | 63.77 | 44.63 | 24.74 | 1.13
5.818 | 75.54 | 63.69 | 44.52 | 24.59 | 1.12
5.82 | 75.48 | 63.62 | 44.4 | 24.41 | 1.12
5.822 | 75.42 | 63.54 | 44.27 | 24.24 | 1.11
5.824 | 75.35 | 63.46 | 44.14 | 24.1 | 1.1
5.826 | 75.29 | 63.38 | 44.02 | 23.99 | 1.08
5.828 | 75.25 | 63.3 | 43.9 | 23.9 | 1.05
5.83 | 75.22 | 63.24 | 43.8 | 23.85 | 1.03
5.832 | 75.18 | 63.18 | 43.71 | 23.8 | 1.01
5.834 | 75.14 | 63.12 | 43.61 | 23.75 | 0.99
5.836 | 75.08 | 63.06 | 43.52 | 23.68 | 0.97
5.838 | 75.02 | 62.99 | 43.41 | 23.6 | 0.96
5.84 | 74.95 | 62.92 | 43.31 | 23.5 | 0.94
5.842 | 74.9 | 62.85 | 43.21 | 23.4 | 0.92
5.844 | 74.86 | 62.79 | 43.11 | 23.3 | 0.91
5.846 | 74.83 | 62.72 | 43.01 | 23.21 | 0.9
5.848 | 74.81 | 62.65 | 42.91 | 23.12 | 0.88
5.85 | 74.78 | 62.58 | 42.81 | 23.02 | 0.87
5.852 | 74.74 | 62.49 | 42.7 | 22.92 | 0.86
5.854 | 74.68 | 62.41 | 42.6 | 22.83 | 0.84
5.856 | 74.63 | 62.32 | 42.49 | 22.73 | 0.83
5.858 | 74.58 | 62.24 | 42.38 | 22.64 | 0.82
5.86 | 74.53 | 62.16 | 42.28 | 22.53 | 0.8
5.862 | 74.48 | 62.07 | 42.16 | 22.43 | 0.79
5.864 | 74.45 | 61.99 | 42.04 | 22.31 | 0.78
5.866 | 74.41 | 61.9 | 41.92 | 22.19 | 0.76
5.868 | 74.37 | 61.8 | 41.81 | 22.08 | 0.75
5.87 | 74.33 | 61.71 | 41.71 | 22 | 0.73
5.872 | 74.29 | 61.63 | 41.63 | 21.93 | 0.72
5.874 | 74.24 | 61.53 | 41.56 | 21.88 | 0.71
5.876 | 74.18 | 61.43 | 41.47 | 21.83 | 0.71
5.878 | 74.11 | 61.31 | 41.36 | 21.76 | 0.7
5.88 | 74.05 | 61.18 | 41.21 | 21.64 | 0.69
5.882 | 73.98 | 61.06 | 41.05 | 21.48 | 0.68
5.884 | 73.93 | 60.96 | 40.9 | 21.28 | 0.67
5.886 | 73.88 | 60.88 | 40.76 | 21.09 | 0.66
5.888 | 73.82 | 60.83 | 40.66 | 20.92 | 0.65
5.89 | 73.76 | 60.78 | 40.56 | 20.78 | 0.64
5.892 | 73.69 | 60.73 | 40.46 | 20.65 | 0.63
5.894 | 73.63 | 60.66 | 40.34 | 20.54 | 0.62
5.896 | 73.57 | 60.58 | 40.22 | 20.45 | 0.61
5.898 | 73.51 | 60.5 | 40.09 | 20.37 | 0.6
5.9 | 73.45 | 60.41 | 39.96 | 20.3 | 0.58
5.902 | 73.39 | 60.33 | 39.85 | 20.23 | 0.57
5.904 | 73.32 | 60.26 | 39.74 | 20.17 | 0.55
5.906 | 73.25 | 60.19 | 39.64 | 20.11 | 0.54
5.908 | 73.19 | 60.12 | 39.55 | 20.04 | 0.52
5.91 | 73.14 | 60.05 | 39.45 | 19.96 | 0.51
5.912 | 73.11 | 59.98 | 39.34 | 19.87 | 0.5
5.914 | 73.07 | 59.91 | 39.23 | 19.78 | 0.49
5.916 | 73.04 | 59.83 | 39.12 | 19.67 | 0.48
5.918 | 72.99 | 59.74 | 39 | 19.56 | 0.47
5.92 | 72.92 | 59.65 | 38.88 | 19.44 | 0.46
5.922 | 72.85 | 59.55 | 38.77 | 19.32 | 0.46
5.924 | 72.78 | 59.45 | 38.65 | 19.2 | 0.45
5.926 | 72.72 | 59.35 | 38.55 | 19.09 | 0.44
5.928 | 72.67 | 59.25 | 38.45 | 18.97 | 0.44
5.93 | 72.63 | 59.15 | 38.36 | 18.87 | 0.43
5.932 | 72.58 | 59.04 | 38.25 | 18.76 | 0.43
5.934 | 72.51 | 58.92 | 38.12 | 18.65 | 0.42
5.936 | 72.42 | 58.78 | 37.97 | 18.54 | 0.41
5.938 | 72.32 | 58.65 | 37.8 | 18.43 | 0.4
5.94 | 72.24 | 58.53 | 37.66 | 18.34 | 0.39
5.942 | 72.18 | 58.43 | 37.52 | 18.26 | 0.37
5.944 | 72.15 | 58.35 | 37.41 | 18.19 | 0.36
5.946 | 72.13 | 58.28 | 37.3 | 18.12 | 0.35
5.948 | 72.09 | 58.21 | 37.2 | 18.04 | 0.34
5.95 | 72.03 | 58.14 | 37.08 | 17.95 | 0.33
5.952 | 71.96 | 58.06 | 36.97 | 17.86 | 0.32
5.954 | 71.87 | 57.97 | 36.85 | 17.78 | 0.32
5.956 | 71.78 | 57.87 | 36.74 | 17.7 | 0.31
5.958 | 71.71 | 57.77 | 36.64 | 17.63 | 0.3
5.96 | 71.64 | 57.66 | 36.54 | 17.57 | 0.3
5.962 | 71.59 | 57.55 | 36.43 | 17.5 | 0.29
5.964 | 71.53 | 57.42 | 36.3 | 17.42 | 0.28
5.966 | 71.46 | 57.28 | 36.17 | 17.33 | 0.27
5.968 | 71.37 | 57.14 | 36.02 | 17.23 | 0.27
5.97 | 71.27 | 57.01 | 35.87 | 17.11 | 0.26
5.972 | 71.18 | 56.89 | 35.73 | 16.99 | 0.25
5.974 | 71.09 | 56.77 | 35.59 | 16.87 | 0.25
5.976 | 71.03 | 56.65 | 35.46 | 16.75 | 0.24
5.978 | 70.99 | 56.54 | 35.33 | 16.64 | 0.23
5.98 | 70.96 | 56.42 | 35.2 | 16.54 | 0.22
5.982 | 70.93 | 56.29 | 35.07 | 16.44 | 0.22
5.984 | 70.89 | 56.16 | 34.94 | 16.34 | 0.21
5.986 | 70.81 | 56.03 | 34.8 | 16.23 | 0.21
5.988 | 70.71 | 55.88 | 34.64 | 16.12 | 0.2
5.99 | 70.59 | 55.73 | 34.47 | 15.99 | 0.19
5.992 | 70.47 | 55.58 | 34.3 | 15.86 | 0.19
5.994 | 70.37 | 55.43 | 34.12 | 15.73 | 0.18
5.996 | 70.28 | 55.29 | 33.96 | 15.61 | 0.17
5.998 | 70.22 | 55.16 | 33.81 | 15.49 | 0.16
6 | 70.15 | 55.04 | 33.67 | 15.39 | 0.16
6.002 | 70.07 | 54.92 | 33.54 | 15.29 | 0.15
6.004 | 69.97 | 54.79 | 33.4 | 15.19 | 0.15
6.006 | 69.85 | 54.64 | 33.25 | 15.09 | 0.14
6.008 | 69.72 | 54.48 | 33.09 | 14.98 | 0.14
6.01 | 69.6 | 54.3 | 32.92 | 14.86 | 0.13
6.012 | 69.5 | 54.12 | 32.73 | 14.73 | 0.13
6.014 | 69.41 | 53.93 | 32.55 | 14.6 | 0.12
6.016 | 69.32 | 53.75 | 32.36 | 14.46 | 0.12
6.018 | 69.22 | 53.58 | 32.18 | 14.33 | 0.11
6.02 | 69.09 | 53.4 | 31.99 | 14.19 | 0.11
6.022 | 68.94 | 53.23 | 31.81 | 14.06 | 0.1
6.024 | 68.8 | 53.06 | 31.63 | 13.94 | 0.09
6.026 | 68.67 | 52.89 | 31.46 | 13.82 | 0.09
6.028 | 68.57 | 52.72 | 31.29 | 13.7 | 0.08
6.03 | 68.5 | 52.56 | 31.12 | 13.58 | 0.08
6.032 | 68.44 | 52.39 | 30.96 | 13.47 | 0.08
6.034 | 68.39 | 52.21 | 30.79 | 13.36 | 0.07
6.036 | 68.33 | 52.03 | 30.63 | 13.24 | 0.07
6.038 | 68.24 | 51.85 | 30.48 | 13.13 | 0.07
6.04 | 68.13 | 51.66 | 30.32 | 13.01 | 0.07
6.042 | 67.99 | 51.45 | 30.16 | 12.88 | 0.06
6.044 | 67.83 | 51.22 | 29.98 | 12.74 | 0.06
6.046 | 67.65 | 50.96 | 29.76 | 12.58 | 0.06
6.048 | 67.44 | 50.67 | 29.49 | 12.38 | 0.06
6.05 | 67.23 | 50.37 | 29.21 | 12.19 | 0.05
6.052 | 67.04 | 50.11 | 28.93 | 12.02 | 0.05
6.054 | 66.87 | 49.9 | 28.71 | 11.88 | 0.04
6.056 | 66.73 | 49.76 | 28.54 | 11.78 | 0.04
6.058 | 66.63 | 49.64 | 28.4 | 11.7 | 0.04
6.06 | 66.55 | 49.54 | 28.28 | 11.66 | 0.04
6.062 | 66.49 | 49.43 | 28.16 | 11.6 | 0.04
6.064 | 66.42 | 49.29 | 28.02 | 11.53 | 0.03
6.066 | 66.35 | 49.13 | 27.86 | 11.43 | 0.03
6.068 | 66.25 | 48.95 | 27.68 | 11.31 | 0.03
6.07 | 66.12 | 48.74 | 27.48 | 11.17 | 0.03
6.072 | 65.96 | 48.53 | 27.28 | 11.04 | 0.03
6.074 | 65.79 | 48.31 | 27.08 | 10.92 | 0.02
6.076 | 65.63 | 48.11 | 26.89 | 10.8 | 0.02
6.078 | 65.49 | 47.91 | 26.7 | 10.7 | 0.02
6.08 | 65.37 | 47.73 | 26.53 | 10.6 | 0.02
6.082 | 65.28 | 47.56 | 26.37 | 10.5 | 0.02
6.084 | 65.2 | 47.41 | 26.22 | 10.41 | 0.02
6.086 | 65.11 | 47.26 | 26.08 | 10.33 | 0.02
6.088 | 64.99 | 47.11 | 25.94 | 10.25 | 0.02
6.09 | 64.87 | 46.96 | 25.8 | 10.18 | 0.02
6.092 | 64.72 | 46.79 | 25.66 | 10.09 | 0.02
6.094 | 64.58 | 46.62 | 25.51 | 10 | 0.01
6.096 | 64.46 | 46.44 | 25.36 | 9.92 | 0.01
6.098 | 64.37 | 46.27 | 25.21 | 9.83 | 0.01
6.1 | 64.31 | 46.1 | 25.07 | 9.75 | 0.01
6.102 | 64.25 | 45.93 | 24.94 | 9.67 | 0.01
6.104 | 64.19 | 45.77 | 24.82 | 9.6 | 0.01
6.106 | 64.11 | 45.59 | 24.69 | 9.52 | 0.01
6.108 | 64 | 45.4 | 24.55 | 9.44 | 0.01
6.11 | 63.86 | 45.18 | 24.4 | 9.35 | 0.01
6.112 | 63.71 | 44.96 | 24.23 | 9.25 | 0.01
6.114 | 63.58 | 44.74 | 24.06 | 9.16 | 0.01
6.116 | 63.46 | 44.53 | 23.89 | 9.08 | 0.01
6.118 | 63.35 | 44.35 | 23.75 | 9.01 | 0.01
6.12 | 63.23 | 44.2 | 23.61 | 8.94 | 0.01
6.122 | 63.1 | 44.06 | 23.49 | 8.88 | 0.01
6.124 | 62.96 | 43.92 | 23.38 | 8.81 | 0.01
6.126 | 62.8 | 43.79 | 23.26 | 8.75 | 0
6.128 | 62.66 | 43.66 | 23.15 | 8.69 | 0
6.13 | 62.55 | 43.52 | 23.04 | 8.64 | 0
6.132 | 62.45 | 43.38 | 22.93 | 8.59 | 0
6.134 | 62.39 | 43.23 | 22.83 | 8.54 | 0
6.136 | 62.31 | 43.08 | 22.72 | 8.48 | 0
6.138 | 62.23 | 42.91 | 22.6 | 8.43 | 0
6.14 | 62.11 | 42.73 | 22.48 | 8.37 | 0
6.142 | 61.98 | 42.56 | 22.35 | 8.3 | 0
6.144 | 61.84 | 42.39 | 22.24 | 8.24 | 0
6.146 | 61.7 | 42.23 | 22.13 | 8.19 | 0
6.148 | 61.6 | 42.08 | 22.02 | 8.14 | 0
6.15 | 61.52 | 41.94 | 21.93 | 8.1 | 0
6.152 | 61.44 | 41.79 | 21.83 | 8.05 | 0
6.154 | 61.37 | 41.64 | 21.72 | 8 | 0
6.156 | 61.26 | 41.47 | 21.61 | 7.95 | 0
6.158 | 61.15 | 41.3 | 21.5 | 7.89 | 0
6.16 | 61 | 41.13 | 21.39 | 7.84 | 0
6.162 | 60.86 | 40.97 | 21.28 | 7.78 | 0
6.164 | 60.74 | 40.81 | 21.17 | 7.73 | 0
6.166 | 60.65 | 40.66 | 21.07 | 7.69 | 0
6.168 | 60.59 | 40.52 | 20.98 | 7.64 | 0
6.17 | 60.54 | 40.37 | 20.89 | 7.59 | 0
6.172 | 60.5 | 40.23 | 20.8 | 7.55 | 0
6.174 | 60.44 | 40.09 | 20.71 | 7.5 | 0
6.176 | 60.37 | 39.96 | 20.63 | 7.46 | 0
6.178 | 60.28 | 39.81 | 20.55 | 7.42 | 0
6.18 | 60.17 | 39.65 | 20.46 | 7.37 | 0
6.182 | 60.05 | 39.48 | 20.37 | 7.32 | 0
6.184 | 59.93 | 39.29 | 20.26 | 7.27 | 0
6.186 | 59.82 | 39.1 | 20.15 | 7.22 | 0
6.188 | 59.71 | 38.92 | 20.04 | 7.17 | 0
6.19 | 59.61 | 38.76 | 19.94 | 7.13 | 0
6.192 | 59.5 | 38.62 | 19.85 | 7.11 | 0
6.194 | 59.38 | 38.5 | 19.78 | 7.09 | 0
6.196 | 59.25 | 38.38 | 19.7 | 7.07 | 0
6.198 | 59.12 | 38.26 | 19.63 | 7.04 | 0
6.2 | 59 | 38.13 | 19.55 | 7.02 | 0
6.202 | 58.9 | 37.99 | 19.47 | 6.99 | 0
6.204 | 58.82 | 37.85 | 19.39 | 6.95 | 0
6.206 | 58.75 | 37.7 | 19.31 | 6.92 | 0
6.208 | 58.68 | 37.55 | 19.23 | 6.88 | 0
6.21 | 58.59 | 37.41 | 19.15 | 6.85 | 0
6.212 | 58.49 | 37.26 | 19.07 | 6.82 | 0
6.214 | 58.36 | 37.11 | 18.99 | 6.79 | 0
6.216 | 58.23 | 36.96 | 18.91 | 6.75 | 0
6.218 | 58.11 | 36.8 | 18.83 | 6.72 | 0
6.22 | 58.01 | 36.64 | 18.74 | 6.68 | 0
6.222 | 57.93 | 36.49 | 18.67 | 6.65 | 0
6.224 | 57.86 | 36.34 | 18.59 | 6.63 | 0
6.226 | 57.8 | 36.2 | 18.53 | 6.6 | 0
6.228 | 57.7 | 36.05 | 18.45 | 6.58 | 0
6.23 | 57.59 | 35.9 | 18.38 | 6.55 | 0
6.232 | 57.46 | 35.74 | 18.3 | 6.52 | 0
6.234 | 57.32 | 35.58 | 18.22 | 6.48 | 0
6.236 | 57.21 | 35.43 | 18.15 | 6.45 | 0
6.238 | 57.1 | 35.27 | 18.08 | 6.43 | 0
6.24 | 57.03 | 35.12 | 18.01 | 6.4 | 0
6.242 | 56.96 | 34.98 | 17.94 | 6.38 | 0
6.244 | 56.87 | 34.82 | 17.87 | 6.35 | 0
6.246 | 56.77 | 34.67 | 17.8 | 6.33 | 0
6.248 | 56.65 | 34.5 | 17.72 | 6.3 | 0
6.25 | 56.51 | 34.34 | 17.65 | 6.27 | 0
6.252 | 56.38 | 34.19 | 17.58 | 6.24 | 0
6.254 | 56.26 | 34.03 | 17.51 | 6.22 | 0
6.256 | 56.16 | 33.89 | 17.45 | 6.19 | 0
6.258 | 56.08 | 33.74 | 17.38 | 6.17 | 0
6.26 | 56.01 | 33.58 | 17.32 | 6.15 | 0
6.262 | 55.93 | 33.43 | 17.25 | 6.12 | 0
6.264 | 55.82 | 33.26 | 17.17 | 6.09 | 0
6.266 | 55.7 | 33.1 | 17.1 | 6.06 | 0
6.268 | 55.56 | 32.94 | 17.03 | 6.03 | 0
6.27 | 55.43 | 32.78 | 16.96 | 6.01 | 0
6.272 | 55.31 | 32.63 | 16.9 | 5.98 | 0
6.274 | 55.21 | 32.48 | 16.84 | 5.96 | 0
6.276 | 55.12 | 32.32 | 16.77 | 5.94 | 0
6.278 | 55.03 | 32.16 | 16.7 | 5.91 | 0
6.28 | 54.94 | 31.99 | 16.63 | 5.88 | 0
6.282 | 54.83 | 31.83 | 16.56 | 5.86 | 0
6.284 | 54.71 | 31.67 | 16.5 | 5.83 | 0
6.286 | 54.58 | 31.52 | 16.43 | 5.81 | 0
6.288 | 54.44 | 31.37 | 16.37 | 5.78 | 0
6.29 | 54.32 | 31.21 | 16.31 | 5.76 | 0
6.292 | 54.21 | 31.05 | 16.24 | 5.74 | 0
6.294 | 54.11 | 30.89 | 16.17 | 5.71 | 0
6.296 | 54.02 | 30.73 | 16.1 | 5.68 | 0
6.298 | 53.92 | 30.56 | 16.03 | 5.65 | 0
6.3 | 53.81 | 30.4 | 15.97 | 5.63 | 0
6.302 | 53.69 | 30.25 | 15.9 | 5.6 | 0
6.304 | 53.56 | 30.09 | 15.84 | 5.58 | 0
6.306 | 53.42 | 29.94 | 15.78 | 5.55 | 0
6.308 | 53.29 | 29.78 | 15.71 | 5.53 | 0
6.31 | 53.17 | 29.62 | 15.64 | 5.5 | 0
6.312 | 53.06 | 29.45 | 15.57 | 5.47 | 0
6.314 | 52.96 | 29.28 | 15.5 | 5.44 | 0
6.316 | 52.87 | 29.12 | 15.43 | 5.41 | 0
6.318 | 52.76 | 28.97 | 15.37 | 5.38 | 0
6.32 | 52.64 | 28.81 | 15.31 | 5.36 | 0
6.322 | 52.51 | 28.66 | 15.24 | 5.33 | 0
6.324 | 52.36 | 28.5 | 15.17 | 5.3 | 0
6.326 | 52.23 | 28.34 | 15.11 | 5.27 | 0
6.328 | 52.11 | 28.18 | 15.03 | 5.24 | 0
6.33 | 52.01 | 28.03 | 14.97 | 5.21 | 0
6.332 | 51.94 | 27.88 | 14.9 | 5.17 | 0
6.334 | 51.87 | 27.73 | 14.84 | 5.14 | 0
6.336 | 51.8 | 27.58 | 14.78 | 5.11 | 0
6.338 | 51.7 | 27.42 | 14.72 | 5.07 | 0
6.34 | 51.56 | 27.24 | 14.64 | 5.02 | 0
6.342 | 51.4 | 27.05 | 14.56 | 4.98 | 0
6.344 | 51.21 | 26.84 | 14.47 | 4.93 | 0
6.346 | 51.03 | 26.64 | 14.38 | 4.89 | 0
6.348 | 50.88 | 26.45 | 14.29 | 4.86 | 0
6.35 | 50.75 | 26.29 | 14.22 | 4.83 | 0
6.352 | 50.64 | 26.15 | 14.15 | 4.81 | 0
6.354 | 50.53 | 26.02 | 14.09 | 4.8 | 0
6.356 | 50.42 | 25.89 | 14.03 | 4.78 | 0
6.358 | 50.29 | 25.76 | 13.96 | 4.75 | 0
6.36 | 50.14 | 25.63 | 13.89 | 4.73 | 0
6.362 | 50 | 25.48 | 13.83 | 4.7 | 0
6.364 | 49.85 | 25.33 | 13.75 | 4.67 | 0
6.366 | 49.72 | 25.18 | 13.68 | 4.63 | 0
6.368 | 49.59 | 25.01 | 13.6 | 4.6 | 0
6.37 | 49.47 | 24.85 | 13.51 | 4.55 | 0
6.372 | 49.33 | 24.68 | 13.43 | 4.51 | 0
6.374 | 49.19 | 24.51 | 13.34 | 4.46 | 0
6.376 | 49.04 | 24.35 | 13.25 | 4.42 | 0
6.378 | 48.89 | 24.2 | 13.16 | 4.38 | 0
6.38 | 48.75 | 24.07 | 13.09 | 4.34 | 0
6.382 | 48.62 | 23.95 | 13.01 | 4.3 | 0
6.384 | 48.52 | 23.84 | 12.94 | 4.27 | 0
6.386 | 48.43 | 23.73 | 12.87 | 4.23 | 0
6.388 | 48.34 | 23.61 | 12.79 | 4.19 | 0
6.39 | 48.24 | 23.49 | 12.71 | 4.15 | 0
6.392 | 48.14 | 23.37 | 12.62 | 4.11 | 0
6.394 | 48.02 | 23.25 | 12.54 | 4.06 | 0
6.396 | 47.91 | 23.15 | 12.46 | 4.02 | 0
6.398 | 47.8 | 23.06 | 12.39 | 3.98 | 0
6.4 | 47.7 | 22.98 | 12.33 | 3.95 | 0
6.402 | 47.61 | 22.9 | 12.27 | 3.92 | 0
6.404 | 47.54 | 22.82 | 12.21 | 3.89 | 0
6.406 | 47.46 | 22.73 | 12.14 | 3.85 | 0.01
6.408 | 47.38 | 22.62 | 12.05 | 3.8 | 0.01
6.41 | 47.29 | 22.5 | 11.95 | 3.75 | 0.01
6.412 | 47.17 | 22.38 | 11.84 | 3.68 | 0.01
6.414 | 47.05 | 22.27 | 11.72 | 3.61 | 0.01
6.416 | 46.94 | 22.18 | 11.61 | 3.56 | 0.01
6.418 | 46.84 | 22.1 | 11.51 | 3.51 | 0.01
6.42 | 46.77 | 22.05 | 11.42 | 3.47 | 0
6.422 | 46.71 | 22 | 11.34 | 3.43 | 0
6.424 | 46.65 | 21.96 | 11.26 | 3.39 | 0
6.426 | 46.59 | 21.92 | 11.19 | 3.36 | 0
6.428 | 46.52 | 21.88 | 11.12 | 3.32 | 0
6.43 | 46.44 | 21.85 | 11.05 | 3.29 | 0
6.432 | 46.35 | 21.82 | 10.97 | 3.25 | 0
6.434 | 46.25 | 21.79 | 10.9 | 3.22 | 0
6.436 | 46.16 | 21.76 | 10.83 | 3.18 | 0
6.438 | 46.07 | 21.72 | 10.75 | 3.14 | 0
6.44 | 46 | 21.67 | 10.67 | 3.11 | 0
6.442 | 45.94 | 21.63 | 10.59 | 3.07 | 0
6.444 | 45.89 | 21.58 | 10.51 | 3.03 | 0
6.446 | 45.84 | 21.54 | 10.44 | 3 | 0
6.448 | 45.78 | 21.5 | 10.37 | 2.96 | 0
6.45 | 45.72 | 21.46 | 10.3 | 2.93 | 0
6.452 | 45.64 | 21.42 | 10.22 | 2.89 | 0
6.454 | 45.55 | 21.38 | 10.15 | 2.86 | 0
6.456 | 45.46 | 21.33 | 10.08 | 2.83 | 0
6.458 | 45.38 | 21.27 | 10 | 2.79 | 0
6.46 | 45.31 | 21.22 | 9.93 | 2.76 | 0
6.462 | 45.26 | 21.17 | 9.86 | 2.73 | 0
6.464 | 45.22 | 21.12 | 9.8 | 2.7 | 0
6.466 | 45.18 | 21.08 | 9.74 | 2.68 | 0
6.468 | 45.13 | 21.03 | 9.68 | 2.65 | 0
6.47 | 45.06 | 20.98 | 9.62 | 2.62 | 0
6.472 | 44.97 | 20.93 | 9.55 | 2.59 | 0
6.474 | 44.88 | 20.86 | 9.48 | 2.56 | 0.01
6.476 | 44.78 | 20.79 | 9.41 | 2.52 | 0.01
6.478 | 44.7 | 20.72 | 9.34 | 2.49 | 0.01
6.48 | 44.63 | 20.65 | 9.28 | 2.47 | 0.01
6.482 | 44.59 | 20.59 | 9.23 | 2.44 | 0
6.484 | 44.56 | 20.53 | 9.18 | 2.42 | 0
6.486 | 44.51 | 20.46 | 9.13 | 2.4 | 0
6.488 | 44.44 | 20.38 | 9.07 | 2.37 | 0
6.49 | 44.35 | 20.29 | 9 | 2.34 | 0
6.492 | 44.23 | 20.18 | 8.93 | 2.3 | 0
6.494 | 44.11 | 20.08 | 8.86 | 2.27 | 0.01
6.496 | 44 | 19.98 | 8.8 | 2.25 | 0
6.498 | 43.9 | 19.9 | 8.74 | 2.23 | 0
6.5 | 43.83 | 19.84 | 8.7 | 2.22 | 0
6.502 | 43.76 | 19.78 | 8.66 | 2.22 | 0
6.504 | 43.7 | 19.73 | 8.63 | 2.21 | 0
6.506 | 43.63 | 19.67 | 8.59 | 2.2 | 0
6.508 | 43.54 | 19.61 | 8.56 | 2.2 | 0
6.51 | 43.45 | 19.55 | 8.52 | 2.19 | 0
6.512 | 43.37 | 19.48 | 8.49 | 2.18 | 0
6.514 | 43.28 | 19.4 | 8.46 | 2.17 | 0
6.516 | 43.2 | 19.32 | 8.44 | 2.17 | 0
6.518 | 43.13 | 19.24 | 8.41 | 2.16 | 0
6.52 | 43.05 | 19.14 | 8.39 | 2.15 | 0
6.522 | 42.97 | 19.04 | 8.36 | 2.14 | 0
6.524 | 42.88 | 18.94 | 8.33 | 2.13 | 0
6.526 | 42.78 | 18.83 | 8.3 | 2.12 | 0
6.528 | 42.68 | 18.74 | 8.27 | 2.11 | 0
6.53 | 42.58 | 18.65 | 8.25 | 2.11 | 0
6.532 | 42.5 | 18.57 | 8.24 | 2.11 | 0
6.534 | 42.42 | 18.5 | 8.23 | 2.11 | 0
6.536 | 42.36 | 18.43 | 8.22 | 2.11 | 0
6.538 | 42.3 | 18.34 | 8.21 | 2.11 | 0
6.54 | 42.25 | 18.25 | 8.2 | 2.1 | 0
6.542 | 42.19 | 18.15 | 8.18 | 2.1 | 0
6.544 | 42.12 | 18.05 | 8.17 | 2.1 | 0
6.546 | 42.04 | 17.94 | 8.15 | 2.09 | 0
6.548 | 41.96 | 17.83 | 8.15 | 2.09 | 0
6.55 | 41.88 | 17.73 | 8.14 | 2.09 | 0
6.552 | 41.79 | 17.62 | 8.14 | 2.09 | 0
6.554 | 41.71 | 17.52 | 8.14 | 2.1 | 0
6.556 | 41.64 | 17.41 | 8.13 | 2.1 | 0
6.558 | 41.57 | 17.3 | 8.13 | 2.1 | 0
6.56 | 41.5 | 17.19 | 8.12 | 2.1 | 0
6.562 | 41.43 | 17.08 | 8.11 | 2.1 | 0
6.564 | 41.35 | 16.96 | 8.1 | 2.09 | 0
6.566 | 41.27 | 16.85 | 8.1 | 2.09 | 0
6.568 | 41.17 | 16.73 | 8.1 | 2.1 | 0
6.57 | 41.06 | 16.6 | 8.1 | 2.1 | 0
6.572 | 40.94 | 16.45 | 8.1 | 2.1 | 0.01
6.574 | 40.81 | 16.3 | 8.1 | 2.1 | 0.01
6.576 | 40.7 | 16.15 | 8.09 | 2.1 | 0.01
6.578 | 40.59 | 16.01 | 8.08 | 2.1 | 0.01
6.58 | 40.49 | 15.87 | 8.07 | 2.1 | 0.01
6.582 | 40.4 | 15.75 | 8.07 | 2.1 | 0.01
6.584 | 40.3 | 15.64 | 8.06 | 2.11 | 0
6.586 | 40.19 | 15.53 | 8.06 | 2.11 | 0
6.588 | 40.08 | 15.41 | 8.06 | 2.12 | 0
6.59 | 39.94 | 15.28 | 8.06 | 2.12 | 0
6.592 | 39.8 | 15.14 | 8.05 | 2.12 | 0
6.594 | 39.67 | 15 | 8.04 | 2.11 | 0
6.596 | 39.53 | 14.85 | 8.02 | 2.11 | 0
6.598 | 39.42 | 14.72 | 8.01 | 2.11 | 0
6.6 | 39.32 | 14.59 | 8 | 2.11 | 0
6.602 | 39.22 | 14.48 | 8 | 2.11 | 0
6.604 | 39.12 | 14.37 | 7.99 | 2.11 | 0
6.606 | 39.01 | 14.26 | 7.98 | 2.11 | 0
6.608 | 38.9 | 14.15 | 7.97 | 2.11 | 0
6.61 | 38.78 | 14.03 | 7.96 | 2.11 | 0
6.612 | 38.66 | 13.91 | 7.94 | 2.1 | 0
6.614 | 38.55 | 13.8 | 7.92 | 2.09 | 0
6.616 | 38.46 | 13.69 | 7.91 | 2.09 | 0
6.618 | 38.38 | 13.59 | 7.89 | 2.08 | 0
6.62 | 38.31 | 13.5 | 7.88 | 2.08 | 0
6.622 | 38.25 | 13.41 | 7.87 | 2.07 | 0
6.624 | 38.18 | 13.32 | 7.86 | 2.07 | 0
6.626 | 38.1 | 13.23 | 7.85 | 2.06 | 0
6.628 | 37.99 | 13.12 | 7.83 | 2.05 | 0
6.63 | 37.87 | 13.01 | 7.8 | 2.03 | 0
6.632 | 37.74 | 12.88 | 7.77 | 2.02 | 0.01
6.634 | 37.6 | 12.75 | 7.75 | 2 | 0.01
6.636 | 37.45 | 12.62 | 7.72 | 1.99 | 0.01
6.638 | 37.31 | 12.49 | 7.7 | 1.99 | 0
6.64 | 37.17 | 12.37 | 7.68 | 1.99 | 0
6.642 | 37.03 | 12.26 | 7.66 | 1.98 | 0
6.644 | 36.9 | 12.16 | 7.63 | 1.98 | 0
6.646 | 36.78 | 12.07 | 7.6 | 1.97 | 0
6.648 | 36.67 | 11.99 | 7.57 | 1.96 | 0
6.65 | 36.58 | 11.92 | 7.54 | 1.95 | 0
6.652 | 36.5 | 11.86 | 7.52 | 1.95 | 0
6.654 | 36.43 | 11.79 | 7.49 | 1.94 | 0
6.656 | 36.37 | 11.73 | 7.47 | 1.94 | 0
6.658 | 36.31 | 11.66 | 7.45 | 1.93 | 0
6.66 | 36.24 | 11.58 | 7.42 | 1.92 | 0
6.662 | 36.16 | 11.5 | 7.39 | 1.91 | 0
6.664 | 36.06 | 11.41 | 7.35 | 1.9 | 0
6.666 | 35.95 | 11.32 | 7.31 | 1.88 | 0
6.668 | 35.84 | 11.23 | 7.27 | 1.87 | 0
6.67 | 35.73 | 11.14 | 7.23 | 1.85 | 0
6.672 | 35.61 | 11.05 | 7.19 | 1.84 | 0
6.674 | 35.5 | 10.97 | 7.16 | 1.83 | 0
6.676 | 35.39 | 10.89 | 7.12 | 1.81 | 0
6.678 | 35.26 | 10.79 | 7.07 | 1.79 | 0
6.68 | 35.13 | 10.7 | 7.02 | 1.77 | 0
6.682 | 34.99 | 10.6 | 6.96 | 1.75 | 0
6.684 | 34.84 | 10.5 | 6.9 | 1.72 | 0
6.686 | 34.71 | 10.42 | 6.85 | 1.7 | 0
6.688 | 34.59 | 10.34 | 6.8 | 1.69 | 0
6.69 | 34.49 | 10.27 | 6.75 | 1.67 | 0
6.692 | 34.4 | 10.21 | 6.71 | 1.66 | 0
6.694 | 34.32 | 10.16 | 6.66 | 1.65 | 0
6.696 | 34.25 | 10.1 | 6.61 | 1.64 | 0
6.698 | 34.17 | 10.04 | 6.56 | 1.62 | 0
6.7 | 34.09 | 9.98 | 6.51 | 1.6 | 0
6.702 | 34 | 9.91 | 6.45 | 1.58 | 0
6.704 | 33.9 | 9.85 | 6.38 | 1.56 | 0
6.706 | 33.8 | 9.79 | 6.32 | 1.54 | 0
6.708 | 33.69 | 9.74 | 6.26 | 1.51 | 0
6.71 | 33.58 | 9.69 | 6.2 | 1.49 | 0
6.712 | 33.48 | 9.64 | 6.13 | 1.47 | 0
6.714 | 33.37 | 9.59 | 6.06 | 1.45 | 0
6.716 | 33.26 | 9.54 | 5.99 | 1.42 | 0
6.718 | 33.15 | 9.49 | 5.91 | 1.4 | 0
6.72 | 33.04 | 9.44 | 5.83 | 1.37 | 0
6.722 | 32.93 | 9.39 | 5.76 | 1.35 | 0
6.724 | 32.82 | 9.36 | 5.69 | 1.33 | 0
6.726 | 32.72 | 9.32 | 5.62 | 1.31 | 0
6.728 | 32.62 | 9.3 | 5.55 | 1.29 | 0
6.73 | 32.52 | 9.27 | 5.48 | 1.27 | 0
6.732 | 32.42 | 9.23 | 5.4 | 1.25 | 0
6.734 | 32.32 | 9.2 | 5.33 | 1.23 | 0
6.736 | 32.22 | 9.16 | 5.25 | 1.21 | 0
6.738 | 32.12 | 9.12 | 5.16 | 1.19 | 0
6.74 | 32.02 | 9.08 | 5.08 | 1.16 | 0
6.742 | 31.91 | 9.05 | 5 | 1.14 | 0
6.744 | 31.8 | 9.01 | 4.92 | 1.12 | 0
6.746 | 31.68 | 8.97 | 4.83 | 1.1 | 0
6.748 | 31.55 | 8.94 | 4.75 | 1.08 | 0
6.75 | 31.42 | 8.89 | 4.66 | 1.05 | 0
6.752 | 31.28 | 8.85 | 4.57 | 1.03 | 0
6.754 | 31.14 | 8.79 | 4.47 | 1.01 | 0
6.756 | 31 | 8.74 | 4.38 | 0.99 | 0
6.758 | 30.86 | 8.69 | 4.29 | 0.96 | 0
6.76 | 30.73 | 8.64 | 4.2 | 0.94 | 0
6.762 | 30.6 | 8.59 | 4.11 | 0.93 | 0
6.764 | 30.46 | 8.54 | 4.03 | 0.91 | 0
6.766 | 30.32 | 8.49 | 3.94 | 0.89 | 0
6.768 | 30.16 | 8.43 | 3.86 | 0.87 | 0
6.77 | 29.99 | 8.37 | 3.76 | 0.85 | 0
6.772 | 29.81 | 8.3 | 3.67 | 0.83 | 0
6.774 | 29.64 | 8.23 | 3.58 | 0.81 | 0
6.776 | 29.46 | 8.16 | 3.48 | 0.79 | 0.01
6.778 | 29.29 | 8.09 | 3.4 | 0.78 | 0.01
6.78 | 29.12 | 8.02 | 3.31 | 0.76 | 0.01
6.782 | 28.95 | 7.95 | 3.23 | 0.75 | 0.01
6.784 | 28.77 | 7.88 | 3.15 | 0.73 | 0.01
6.786 | 28.56 | 7.8 | 3.06 | 0.72 | 0.01
6.788 | 28.33 | 7.71 | 2.97 | 0.7 | 0.01
6.79 | 28.1 | 7.62 | 2.87 | 0.68 | 0.01
6.792 | 27.85 | 7.52 | 2.77 | 0.67 | 0.01
6.794 | 27.61 | 7.42 | 2.68 | 0.65 | 0.01
6.796 | 27.4 | 7.34 | 2.6 | 0.64 | 0.01
6.798 | 27.19 | 7.26 | 2.52 | 0.63 | 0.01
6.8 | 27 | 7.19 | 2.45 | 0.62 | 0
6.802 | 26.82 | 7.13 | 2.39 | 0.61 | 0
6.804 | 26.64 | 7.06 | 2.33 | 0.61 | 0
6.806 | 26.46 | 6.99 | 2.27 | 0.6 | 0
6.808 | 26.27 | 6.92 | 2.21 | 0.59 | 0
6.81 | 26.08 | 6.85 | 2.15 | 0.58 | 0
6.812 | 25.89 | 6.77 | 2.09 | 0.58 | 0
6.814 | 25.7 | 6.69 | 2.03 | 0.57 | 0
6.816 | 25.51 | 6.62 | 1.97 | 0.56 | 0
6.818 | 25.32 | 6.54 | 1.92 | 0.56 | 0
6.82 | 25.12 | 6.46 | 1.86 | 0.55 | 0
6.822 | 24.91 | 6.38 | 1.81 | 0.55 | 0
6.824 | 24.69 | 6.29 | 1.75 | 0.54 | 0
6.826 | 24.45 | 6.2 | 1.69 | 0.53 | 0
6.828 | 24.21 | 6.1 | 1.63 | 0.53 | 0
6.83 | 23.98 | 6.01 | 1.57 | 0.52 | 0
6.832 | 23.75 | 5.92 | 1.52 | 0.51 | 0
6.834 | 23.55 | 5.84 | 1.47 | 0.51 | 0
6.836 | 23.36 | 5.77 | 1.43 | 0.51 | 0
6.838 | 23.18 | 5.7 | 1.39 | 0.51 | 0
6.84 | 23.01 | 5.64 | 1.35 | 0.51 | 0
6.842 | 22.85 | 5.57 | 1.32 | 0.5 | 0
6.844 | 22.68 | 5.51 | 1.28 | 0.5 | 0
6.846 | 22.51 | 5.43 | 1.25 | 0.5 | 0
6.848 | 22.33 | 5.36 | 1.21 | 0.5 | 0
6.85 | 22.15 | 5.28 | 1.17 | 0.49 | 0
6.852 | 21.96 | 5.21 | 1.14 | 0.49 | 0
6.854 | 21.77 | 5.13 | 1.11 | 0.49 | 0
6.856 | 21.57 | 5.05 | 1.08 | 0.48 | 0
6.858 | 21.35 | 4.96 | 1.05 | 0.48 | 0
6.86 | 21.11 | 4.87 | 1.01 | 0.48 | 0
6.862 | 20.84 | 4.76 | 0.98 | 0.47 | 0
6.864 | 20.58 | 4.66 | 0.94 | 0.47 | 0
6.866 | 20.31 | 4.55 | 0.9 | 0.46 | 0
6.868 | 20.06 | 4.45 | 0.87 | 0.46 | 0
6.87 | 19.84 | 4.36 | 0.84 | 0.46 | 0
6.872 | 19.65 | 4.29 | 0.82 | 0.46 | 0
6.874 | 19.47 | 4.22 | 0.8 | 0.46 | 0
6.876 | 19.31 | 4.16 | 0.79 | 0.46 | 0
6.878 | 19.15 | 4.1 | 0.77 | 0.47 | 0
6.88 | 18.99 | 4.04 | 0.76 | 0.47 | 0
6.882 | 18.82 | 3.97 | 0.74 | 0.47 | 0
6.884 | 18.64 | 3.89 | 0.72 | 0.46 | 0
6.886 | 18.45 | 3.81 | 0.7 | 0.46 | 0
6.888 | 18.27 | 3.74 | 0.68 | 0.46 | 0
6.89 | 18.09 | 3.67 | 0.66 | 0.46 | 0
6.892 | 17.91 | 3.6 | 0.65 | 0.46 | 0
6.894 | 17.74 | 3.53 | 0.64 | 0.46 | 0
6.896 | 17.57 | 3.47 | 0.63 | 0.46 | 0
6.898 | 17.4 | 3.4 | 0.61 | 0.46 | 0
6.9 | 17.23 | 3.33 | 0.6 | 0.46 | 0
6.902 | 17.05 | 3.26 | 0.59 | 0.46 | 0
6.904 | 16.86 | 3.19 | 0.57 | 0.46 | 0
6.906 | 16.68 | 3.12 | 0.55 | 0.45 | 0
6.908 | 16.51 | 3.06 | 0.54 | 0.45 | 0
6.91 | 16.35 | 3 | 0.53 | 0.45 | 0
6.912 | 16.2 | 2.94 | 0.52 | 0.45 | 0
6.914 | 16.06 | 2.9 | 0.52 | 0.46 | 0
6.916 | 15.92 | 2.85 | 0.51 | 0.46 | 0
6.918 | 15.79 | 2.81 | 0.5 | 0.46 | 0
6.92 | 15.66 | 2.76 | 0.49 | 0.46 | 0
6.922 | 15.53 | 2.71 | 0.49 | 0.46 | 0
6.924 | 15.41 | 2.66 | 0.48 | 0.45 | 0
6.926 | 15.29 | 2.62 | 0.47 | 0.45 | 0
6.928 | 15.18 | 2.58 | 0.46 | 0.45 | 0
6.93 | 15.08 | 2.54 | 0.46 | 0.45 | 0
6.932 | 14.98 | 2.51 | 0.46 | 0.45 | 0
6.934 | 14.89 | 2.48 | 0.45 | 0.46 | 0
6.936 | 14.79 | 2.45 | 0.45 | 0.46 | 0
6.938 | 14.7 | 2.41 | 0.45 | 0.46 | 0
6.94 | 14.61 | 2.38 | 0.44 | 0.46 | 0
6.942 | 14.53 | 2.35 | 0.44 | 0.46 | 0
6.944 | 14.46 | 2.32 | 0.43 | 0.45 | 0
6.946 | 14.39 | 2.29 | 0.43 | 0.45 | 0
6.948 | 14.33 | 2.26 | 0.43 | 0.45 | 0
6.95 | 14.28 | 2.24 | 0.43 | 0.45 | 0
6.952 | 14.23 | 2.22 | 0.43 | 0.45 | 0
6.954 | 14.17 | 2.2 | 0.43 | 0.45 | 0
6.956 | 14.11 | 2.18 | 0.43 | 0.45 | 0
6.958 | 14.05 | 2.15 | 0.43 | 0.45 | 0
6.96 | 13.99 | 2.12 | 0.43 | 0.45 | 0
6.962 | 13.92 | 2.09 | 0.42 | 0.45 | 0
6.964 | 13.86 | 2.07 | 0.42 | 0.44 | 0.01
6.966 | 13.82 | 2.05 | 0.42 | 0.44 | 0
6.968 | 13.79 | 2.04 | 0.42 | 0.44 | 0
6.97 | 13.76 | 2.03 | 0.42 | 0.45 | 0
6.972 | 13.74 | 2.03 | 0.43 | 0.45 | 0
6.974 | 13.73 | 2.02 | 0.43 | 0.45 | 0
6.976 | 13.71 | 2.02 | 0.43 | 0.45 | 0
6.978 | 13.69 | 2.01 | 0.43 | 0.45 | 0
6.98 | 13.67 | 2 | 0.43 | 0.45 | 0
6.982 | 13.66 | 1.99 | 0.43 | 0.45 | 0
6.984 | 13.65 | 1.98 | 0.43 | 0.45 | 0
6.986 | 13.65 | 1.97 | 0.43 | 0.45 | 0
6.988 | 13.65 | 1.97 | 0.43 | 0.45 | 0
6.99 | 13.66 | 1.97 | 0.44 | 0.45 | 0
6.992 | 13.68 | 1.97 | 0.45 | 0.45 | 0
6.994 | 13.69 | 1.97 | 0.45 | 0.45 | 0
6.996 | 13.71 | 1.97 | 0.45 | 0.45 | 0
6.998 | 13.72 | 1.97 | 0.46 | 0.45 | 0
7 | 13.73 | 1.97 | 0.46 | 0.45 | 0
7.002 | 13.75 | 1.96 | 0.46 | 0.45 | 0
7.004 | 13.77 | 1.97 | 0.46 | 0.45 | 0
7.006 | 13.8 | 1.97 | 0.46 | 0.45 | 0
7.008 | 13.84 | 1.98 | 0.47 | 0.45 | 0
7.01 | 13.88 | 1.99 | 0.47 | 0.45 | 0
7.012 | 13.92 | 2 | 0.48 | 0.46 | 0
7.014 | 13.96 | 2 | 0.49 | 0.46 | 0
7.016 | 14 | 2.01 | 0.49 | 0.46 | 0
7.018 | 14.04 | 2.01 | 0.5 | 0.46 | 0
7.02 | 14.07 | 2.02 | 0.5 | 0.46 | 0
7.022 | 14.11 | 2.02 | 0.5 | 0.45 | 0
7.024 | 14.15 | 2.02 | 0.5 | 0.45 | 0
7.026 | 14.2 | 2.03 | 0.51 | 0.45 | 0
7.028 | 14.24 | 2.04 | 0.51 | 0.45 | 0
7.03 | 14.29 | 2.05 | 0.52 | 0.46 | 0
7.032 | 14.34 | 2.07 | 0.53 | 0.46 | 0
7.034 | 14.39 | 2.08 | 0.53 | 0.46 | 0
7.036 | 14.43 | 2.08 | 0.54 | 0.46 | 0
7.038 | 14.46 | 2.08 | 0.54 | 0.46 | 0
7.04 | 14.49 | 2.08 | 0.54 | 0.45 | 0
7.042 | 14.53 | 2.08 | 0.54 | 0.45 | 0
7.044 | 14.56 | 2.09 | 0.55 | 0.45 | 0
7.046 | 14.6 | 2.09 | 0.55 | 0.45 | 0
7.048 | 14.63 | 2.1 | 0.56 | 0.45 | 0
7.05 | 14.67 | 2.1 | 0.57 | 0.45 | 0
7.052 | 14.69 | 2.11 | 0.58 | 0.45 | 0
7.054 | 14.72 | 2.12 | 0.58 | 0.45 | 0
7.056 | 14.73 | 2.12 | 0.58 | 0.45 | 0
7.058 | 14.74 | 2.12 | 0.59 | 0.45 | 0
7.06 | 14.74 | 2.12 | 0.59 | 0.45 | 0
7.062 | 14.74 | 2.11 | 0.59 | 0.45 | 0
7.064 | 14.74 | 2.11 | 0.59 | 0.45 | 0
7.066 | 14.73 | 2.1 | 0.59 | 0.45 | 0
7.068 | 14.73 | 2.1 | 0.59 | 0.46 | 0
7.07 | 14.73 | 2.1 | 0.6 | 0.46 | 0
7.072 | 14.73 | 2.1 | 0.6 | 0.46 | 0
7.074 | 14.72 | 2.09 | 0.6 | 0.46 | 0
7.076 | 14.7 | 2.09 | 0.6 | 0.46 | 0
7.078 | 14.68 | 2.07 | 0.6 | 0.46 | 0
7.08 | 14.66 | 2.06 | 0.6 | 0.46 | 0
7.082 | 14.63 | 2.05 | 0.6 | 0.46 | 0
7.084 | 14.6 | 2.03 | 0.59 | 0.45 | 0
7.086 | 14.56 | 2.02 | 0.59 | 0.45 | 0
7.088 | 14.53 | 2.01 | 0.59 | 0.45 | 0
7.09 | 14.51 | 2 | 0.6 | 0.46 | 0
7.092 | 14.47 | 2 | 0.6 | 0.46 | 0
7.094 | 14.44 | 1.99 | 0.6 | 0.46 | 0
7.096 | 14.4 | 1.97 | 0.6 | 0.46 | 0
7.098 | 14.36 | 1.96 | 0.59 | 0.46 | 0
7.1 | 14.32 | 1.94 | 0.59 | 0.46 | 0
7.102 | 14.27 | 1.92 | 0.59 | 0.46 | 0
7.104 | 14.23 | 1.91 | 0.58 | 0.46 | 0
7.106 | 14.18 | 1.9 | 0.58 | 0.46 | 0
7.108 | 14.14 | 1.88 | 0.58 | 0.46 | 0
7.11 | 14.1 | 1.87 | 0.58 | 0.46 | 0
7.112 | 14.05 | 1.86 | 0.58 | 0.46 | 0
7.114 | 14.01 | 1.85 | 0.58 | 0.46 | 0
7.116 | 13.96 | 1.84 | 0.58 | 0.46 | 0
7.118 | 13.9 | 1.82 | 0.57 | 0.46 | 0
7.12 | 13.84 | 1.8 | 0.57 | 0.45 | 0
7.122 | 13.79 | 1.79 | 0.56 | 0.45 | 0
7.124 | 13.73 | 1.77 | 0.55 | 0.45 | 0
7.126 | 13.68 | 1.76 | 0.55 | 0.45 | 0
7.128 | 13.63 | 1.75 | 0.55 | 0.45 | 0
7.13 | 13.59 | 1.74 | 0.55 | 0.45 | 0
7.132 | 13.55 | 1.74 | 0.55 | 0.46 | 0
7.134 | 13.5 | 1.73 | 0.54 | 0.46 | 0
7.136 | 13.46 | 1.72 | 0.54 | 0.46 | 0
7.138 | 13.41 | 1.71 | 0.54 | 0.46 | 0
7.14 | 13.35 | 1.69 | 0.53 | 0.46 | 0
7.142 | 13.3 | 1.67 | 0.52 | 0.45 | 0
7.144 | 13.24 | 1.66 | 0.52 | 0.45 | 0
7.146 | 13.18 | 1.64 | 0.51 | 0.45 | 0
7.148 | 13.13 | 1.63 | 0.51 | 0.45 | 0
7.15 | 13.08 | 1.63 | 0.51 | 0.45 | 0
7.152 | 13.03 | 1.62 | 0.5 | 0.45 | 0
7.154 | 12.98 | 1.62 | 0.5 | 0.45 | 0
7.156 | 12.93 | 1.61 | 0.5 | 0.45 | 0
7.158 | 12.88 | 1.6 | 0.49 | 0.45 | 0
7.16 | 12.82 | 1.58 | 0.49 | 0.45 | 0
7.162 | 12.77 | 1.57 | 0.48 | 0.45 | 0
7.164 | 12.71 | 1.56 | 0.47 | 0.45 | 0
7.166 | 12.65 | 1.55 | 0.47 | 0.45 | 0
7.168 | 12.6 | 1.54 | 0.46 | 0.45 | 0
7.17 | 12.54 | 1.53 | 0.46 | 0.45 | 0
7.172 | 12.49 | 1.52 | 0.45 | 0.45 | 0
7.174 | 12.44 | 1.52 | 0.45 | 0.45 | 0
7.176 | 12.38 | 1.51 | 0.45 | 0.45 | 0
7.178 | 12.32 | 1.5 | 0.44 | 0.45 | 0
7.18 | 12.27 | 1.49 | 0.44 | 0.45 | 0
7.182 | 12.21 | 1.48 | 0.43 | 0.45 | 0
7.184 | 12.16 | 1.47 | 0.42 | 0.45 | 0
7.186 | 12.1 | 1.46 | 0.42 | 0.45 | 0
7.188 | 12.06 | 1.46 | 0.41 | 0.45 | 0
7.19 | 12.01 | 1.45 | 0.41 | 0.45 | 0
7.192 | 11.96 | 1.45 | 0.41 | 0.45 | 0
7.194 | 11.91 | 1.44 | 0.4 | 0.45 | 0
7.196 | 11.86 | 1.44 | 0.4 | 0.45 | 0
7.198 | 11.8 | 1.43 | 0.4 | 0.45 | 0
7.2 | 11.74 | 1.42 | 0.39 | 0.45 | 0
7.202 | 11.67 | 1.4 | 0.38 | 0.45 | 0
7.204 | 11.6 | 1.39 | 0.38 | 0.45 | 0
7.206 | 11.54 | 1.38 | 0.37 | 0.44 | 0
7.208 | 11.47 | 1.37 | 0.36 | 0.44 | 0
7.21 | 11.4 | 1.36 | 0.36 | 0.44 | 0
7.212 | 11.33 | 1.35 | 0.36 | 0.44 | 0
7.214 | 11.27 | 1.35 | 0.35 | 0.45 | 0
7.216 | 11.2 | 1.34 | 0.35 | 0.45 | 0
7.218 | 11.14 | 1.34 | 0.34 | 0.45 | 0
7.22 | 11.07 | 1.33 | 0.34 | 0.45 | 0
7.222 | 11 | 1.32 | 0.33 | 0.45 | 0
7.224 | 10.93 | 1.31 | 0.32 | 0.45 | 0
7.226 | 10.86 | 1.29 | 0.32 | 0.44 | 0
7.228 | 10.79 | 1.29 | 0.31 | 0.44 | 0
7.23 | 10.73 | 1.28 | 0.31 | 0.44 | 0
7.232 | 10.66 | 1.27 | 0.3 | 0.45 | 0
7.234 | 10.6 | 1.27 | 0.3 | 0.45 | 0
7.236 | 10.53 | 1.26 | 0.3 | 0.45 | 0
7.238 | 10.46 | 1.26 | 0.29 | 0.45 | 0
7.24 | 10.39 | 1.25 | 0.29 | 0.45 | 0
7.242 | 10.32 | 1.24 | 0.28 | 0.45 | 0
7.244 | 10.25 | 1.23 | 0.27 | 0.45 | 0
7.246 | 10.17 | 1.22 | 0.27 | 0.44 | 0
7.248 | 10.1 | 1.21 | 0.26 | 0.44 | 0
7.25 | 10.03 | 1.2 | 0.26 | 0.44 | 0
7.252 | 9.96 | 1.2 | 0.25 | 0.44 | 0
7.254 | 9.9 | 1.19 | 0.25 | 0.44 | 0
7.256 | 9.83 | 1.19 | 0.25 | 0.44 | 0
7.258 | 9.76 | 1.19 | 0.24 | 0.45 | 0
7.26 | 9.7 | 1.18 | 0.24 | 0.45 | 0
7.262 | 9.63 | 1.18 | 0.23 | 0.45 | 0
7.264 | 9.56 | 1.17 | 0.23 | 0.44 | 0
7.266 | 9.48 | 1.16 | 0.22 | 0.44 | 0
7.268 | 9.41 | 1.15 | 0.21 | 0.44 | 0
7.27 | 9.34 | 1.15 | 0.21 | 0.44 | 0
7.272 | 9.27 | 1.14 | 0.2 | 0.44 | 0
7.274 | 9.2 | 1.14 | 0.2 | 0.44 | 0
7.276 | 9.13 | 1.14 | 0.19 | 0.44 | 0
7.278 | 9.06 | 1.13 | 0.19 | 0.44 | 0
7.28 | 8.99 | 1.13 | 0.19 | 0.44 | 0
7.282 | 8.91 | 1.13 | 0.18 | 0.44 | 0
7.284 | 8.84 | 1.12 | 0.18 | 0.44 | 0
7.286 | 8.76 | 1.12 | 0.17 | 0.44 | 0
7.288 | 8.69 | 1.11 | 0.16 | 0.44 | 0
7.29 | 8.62 | 1.1 | 0.16 | 0.44 | 0.01
7.292 | 8.55 | 1.1 | 0.15 | 0.44 | 0.01
7.294 | 8.49 | 1.1 | 0.15 | 0.44 | 0.01
7.296 | 8.43 | 1.09 | 0.15 | 0.44 | 0.01
7.298 | 8.37 | 1.1 | 0.15 | 0.44 | 0.01
7.3 | 8.3 | 1.09 | 0.15 | 0.45 | 0
7.302 | 8.23 | 1.09 | 0.14 | 0.45 | 0
7.304 | 8.17 | 1.09 | 0.14 | 0.45 | 0
7.306 | 8.09 | 1.08 | 0.13 | 0.44 | 0
7.308 | 8.02 | 1.07 | 0.13 | 0.44 | 0
7.31 | 7.95 | 1.07 | 0.12 | 0.44 | 0
7.312 | 7.88 | 1.06 | 0.12 | 0.44 | 0
7.314 | 7.81 | 1.06 | 0.12 | 0.44 | 0
7.316 | 7.75 | 1.06 | 0.11 | 0.44 | 0
7.318 | 7.69 | 1.06 | 0.11 | 0.44 | 0
7.32 | 7.64 | 1.06 | 0.11 | 0.44 | 0
7.322 | 7.58 | 1.06 | 0.11 | 0.44 | 0
7.324 | 7.52 | 1.06 | 0.11 | 0.44 | 0
7.326 | 7.46 | 1.06 | 0.1 | 0.44 | 0
7.328 | 7.39 | 1.05 | 0.1 | 0.44 | 0
7.33 | 7.32 | 1.05 | 0.09 | 0.44 | 0
7.332 | 7.25 | 1.04 | 0.09 | 0.44 | 0
7.334 | 7.19 | 1.04 | 0.09 | 0.44 | 0
7.336 | 7.12 | 1.03 | 0.08 | 0.44 | 0
7.338 | 7.06 | 1.03 | 0.08 | 0.44 | 0
7.34 | 7 | 1.03 | 0.08 | 0.44 | 0
7.342 | 6.93 | 1.03 | 0.08 | 0.44 | 0
7.344 | 6.87 | 1.03 | 0.08 | 0.44 | 0
7.346 | 6.8 | 1.03 | 0.08 | 0.44 | 0
7.348 | 6.74 | 1.03 | 0.07 | 0.44 | 0
7.35 | 6.67 | 1.02 | 0.07 | 0.44 | 0
7.352 | 6.6 | 1.02 | 0.06 | 0.44 | 0
7.354 | 6.54 | 1.01 | 0.06 | 0.44 | 0
7.356 | 6.47 | 1.01 | 0.05 | 0.44 | 0
7.358 | 6.41 | 1.01 | 0.05 | 0.44 | 0
7.36 | 6.35 | 1.01 | 0.05 | 0.44 | 0
7.362 | 6.3 | 1.01 | 0.05 | 0.44 | 0
7.364 | 6.24 | 1.01 | 0.05 | 0.44 | 0
7.366 | 6.17 | 1.01 | 0.05 | 0.44 | 0
7.368 | 6.11 | 1.01 | 0.05 | 0.44 | 0
7.37 | 6.04 | 1.01 | 0.05 | 0.44 | 0
7.372 | 5.97 | 1 | 0.04 | 0.44 | 0
7.374 | 5.9 | 1 | 0.04 | 0.44 | 0
7.376 | 5.83 | 0.99 | 0.04 | 0.44 | 0
7.378 | 5.77 | 0.99 | 0.04 | 0.44 | 0
7.38 | 5.7 | 0.99 | 0.03 | 0.44 | 0
7.382 | 5.64 | 0.99 | 0.03 | 0.44 | 0
7.384 | 5.58 | 1 | 0.03 | 0.45 | 0
7.386 | 5.51 | 1 | 0.03 | 0.45 | 0
7.388 | 5.44 | 1 | 0.03 | 0.45 | 0
7.39 | 5.38 | 0.99 | 0.03 | 0.45 | 0
7.392 | 5.31 | 0.99 | 0.03 | 0.45 | 0
7.394 | 5.23 | 0.99 | 0.03 | 0.44 | 0
7.396 | 5.16 | 0.98 | 0.02 | 0.44 | 0
7.398 | 5.09 | 0.98 | 0.02 | 0.44 | 0
7.4 | 5.02 | 0.98 | 0.02 | 0.44 | 0
7.402 | 4.95 | 0.97 | 0.02 | 0.44 | 0
7.404 | 4.89 | 0.98 | 0.02 | 0.44 | 0
7.406 | 4.82 | 0.98 | 0.02 | 0.44 | 0
7.408 | 4.76 | 0.98 | 0.02 | 0.44 | 0
7.41 | 4.69 | 0.98 | 0.02 | 0.44 | 0
7.412 | 4.62 | 0.98 | 0.02 | 0.44 | 0
7.414 | 4.55 | 0.97 | 0.02 | 0.44 | 0
7.416 | 4.48 | 0.97 | 0.01 | 0.44 | 0
7.418 | 4.4 | 0.96 | 0.01 | 0.44 | 0
7.42 | 4.33 | 0.96 | 0.01 | 0.44 | 0
7.422 | 4.26 | 0.96 | 0.01 | 0.44 | 0
7.424 | 4.2 | 0.96 | 0.01 | 0.44 | 0
7.426 | 4.13 | 0.96 | 0.01 | 0.44 | 0
7.428 | 4.07 | 0.96 | 0.01 | 0.44 | 0
7.43 | 4 | 0.96 | 0.01 | 0.44 | 0
7.432 | 3.93 | 0.96 | 0.01 | 0.44 | 0
7.434 | 3.87 | 0.96 | 0.01 | 0.44 | 0
7.436 | 3.8 | 0.96 | 0.01 | 0.44 | 0
7.438 | 3.72 | 0.95 | 0.01 | 0.44 | 0
7.44 | 3.65 | 0.95 | 0.01 | 0.44 | 0
7.442 | 3.58 | 0.95 | 0 | 0.44 | 0
7.444 | 3.52 | 0.95 | 0 | 0.44 | 0
7.446 | 3.45 | 0.95 | 0 | 0.44 | 0
7.448 | 3.39 | 0.95 | 0 | 0.44 | 0
7.45 | 3.33 | 0.95 | 0.01 | 0.44 | 0
7.452 | 3.27 | 0.95 | 0.01 | 0.44 | 0
7.454 | 3.2 | 0.95 | 0.01 | 0.44 | 0
7.456 | 3.14 | 0.95 | 0.01 | 0.44 | 0
7.458 | 3.07 | 0.95 | 0.01 | 0.44 | 0
7.46 | 3 | 0.94 | 0.01 | 0.44 | 0
7.462 | 2.92 | 0.94 | 0 | 0.44 | 0
7.464 | 2.85 | 0.94 | 0 | 0.44 | 0
7.466 | 2.78 | 0.94 | 0 | 0.44 | 0
7.468 | 2.72 | 0.94 | 0 | 0.44 | 0
7.47 | 2.66 | 0.94 | 0 | 0.44 | 0
7.472 | 2.6 | 0.94 | 0 | 0.44 | 0
7.474 | 2.54 | 0.94 | 0.01 | 0.44 | 0
7.476 | 2.48 | 0.94 | 0.01 | 0.44 | 0
7.478 | 2.42 | 0.94 | 0 | 0.44 | 0
7.48 | 2.36 | 0.94 | 0 | 0.44 | 0
7.482 | 2.3 | 0.94 | 0 | 0.44 | 0
7.484 | 2.24 | 0.93 | 0 | 0.44 | 0
7.486 | 2.18 | 0.93 | 0 | 0.44 | 0
7.488 | 2.13 | 0.93 | 0 | 0.44 | 0
7.49 | 2.08 | 0.93 | 0 | 0.44 | 0
7.492 | 2.03 | 0.93 | 0 | 0.44 | 0
7.494 | 1.99 | 0.93 | 0 | 0.44 | 0
7.496 | 1.94 | 0.94 | 0 | 0.44 | 0
7.498 | 1.9 | 0.94 | 0 | 0.44 | 0
7.5 | 1.85 | 0.94 | 0 | 0.44 | 0
7.502 | 1.81 | 0.94 | 0 | 0.44 | 0
7.504 | 1.76 | 0.93 | 0 | 0.44 | 0
7.506 | 1.72 | 0.93 | 0 | 0.44 | 0
7.508 | 1.68 | 0.93 | 0 | 0.44 | 0
7.51 | 1.64 | 0.92 | 0 | 0.44 | 0
7.512 | 1.6 | 0.92 | 0 | 0.44 | 0
7.514 | 1.57 | 0.93 | 0 | 0.44 | 0
7.516 | 1.54 | 0.93 | 0 | 0.44 | 0
7.518 | 1.51 | 0.93 | 0 | 0.44 | 0
7.52 | 1.49 | 0.94 | 0 | 0.44 | 0
7.522 | 1.46 | 0.94 | 0 | 0.44 | 0
7.524 | 1.43 | 0.94 | 0 | 0.44 | 0
7.526 | 1.41 | 0.93 | 0 | 0.44 | 0
7.528 | 1.38 | 0.93 | 0 | 0.44 | 0
7.53 | 1.35 | 0.93 | 0 | 0.44 | 0
7.532 | 1.33 | 0.93 | 0 | 0.44 | 0
7.534 | 1.31 | 0.93 | 0 | 0.44 | 0
7.536 | 1.29 | 0.93 | 0 | 0.44 | 0
7.538 | 1.27 | 0.93 | 0 | 0.44 | 0
7.54 | 1.26 | 0.93 | 0 | 0.44 | 0
7.542 | 1.25 | 0.93 | 0 | 0.44 | 0
7.544 | 1.24 | 0.94 | 0 | 0.44 | 0
7.546 | 1.22 | 0.94 | 0 | 0.44 | 0
7.548 | 1.2 | 0.93 | 0 | 0.44 | 0
7.55 | 1.19 | 0.93 | 0 | 0.44 | 0
7.552 | 1.17 | 0.93 | 0 | 0.44 | 0
7.554 | 1.15 | 0.93 | 0 | 0.44 | 0
7.556 | 1.14 | 0.93 | 0 | 0.44 | 0
7.558 | 1.13 | 0.93 | 0.01 | 0.44 | 0
7.56 | 1.12 | 0.93 | 0 | 0.44 | 0
7.562 | 1.11 | 0.93 | 0 | 0.44 | 0
7.564 | 1.1 | 0.93 | 0 | 0.44 | 0
7.566 | 1.09 | 0.93 | 0 | 0.44 | 0
7.568 | 1.08 | 0.94 | 0 | 0.44 | 0
7.57 | 1.07 | 0.93 | 0 | 0.44 | 0
7.572 | 1.05 | 0.93 | 0 | 0.44 | 0
7.574 | 1.03 | 0.93 | 0 | 0.44 | 0
7.576 | 1.02 | 0.93 | 0 | 0.44 | 0
7.578 | 1 | 0.92 | 0 | 0.44 | 0
7.58 | 0.99 | 0.92 | 0 | 0.44 | 0
7.582 | 0.98 | 0.92 | 0 | 0.44 | 0
7.584 | 0.97 | 0.93 | 0 | 0.44 | 0
7.586 | 0.96 | 0.93 | 0 | 0.44 | 0
7.588 | 0.94 | 0.93 | 0 | 0.44 | 0
7.59 | 0.93 | 0.93 | 0 | 0.44 | 0
7.592 | 0.91 | 0.93 | 0 | 0.44 | 0
7.594 | 0.9 | 0.93 | 0 | 0.44 | 0
7.596 | 0.88 | 0.93 | 0 | 0.44 | 0
7.598 | 0.85 | 0.93 | 0 | 0.44 | 0
7.6 | 0.84 | 0.93 | 0 | 0.44 | 0
7.602 | 0.82 | 0.93 | 0 | 0.44 | 0
7.604 | 0.8 | 0.93 | 0 | 0.44 | 0
7.606 | 0.79 | 0.93 | 0 | 0.44 | 0
7.608 | 0.78 | 0.93 | 0 | 0.44 | 0
7.61 | 0.77 | 0.93 | 0 | 0.44 | 0
7.612 | 0.75 | 0.93 | 0 | 0.44 | 0
7.614 | 0.74 | 0.93 | 0 | 0.44 | 0
7.616 | 0.72 | 0.93 | 0 | 0.44 | 0
7.618 | 0.7 | 0.93 | 0 | 0.44 | 0
7.62 | 0.68 | 0.93 | 0 | 0.44 | 0
7.622 | 0.66 | 0.93 | 0 | 0.44 | 0
7.624 | 0.64 | 0.92 | 0 | 0.44 | 0
7.626 | 0.63 | 0.92 | 0.01 | 0.44 | 0
7.628 | 0.61 | 0.92 | 0.01 | 0.44 | 0
7.63 | 0.6 | 0.93 | 0 | 0.44 | 0
7.632 | 0.59 | 0.93 | 0 | 0.44 | 0
7.634 | 0.58 | 0.93 | 0 | 0.44 | 0
7.636 | 0.56 | 0.93 | 0 | 0.44 | 0
7.638 | 0.55 | 0.93 | 0 | 0.44 | 0
7.64 | 0.53 | 0.93 | 0 | 0.44 | 0
7.642 | 0.51 | 0.93 | 0 | 0.44 | 0
7.644 | 0.5 | 0.92 | 0 | 0.44 | 0
7.646 | 0.48 | 0.92 | 0 | 0.44 | 0
7.648 | 0.46 | 0.92 | 0 | 0.44 | 0
7.65 | 0.45 | 0.92 | 0.01 | 0.44 | 0
7.652 | 0.44 | 0.92 | 0.01 | 0.44 | 0
7.654 | 0.43 | 0.92 | 0 | 0.44 | 0
7.656 | 0.42 | 0.93 | 0 | 0.44 | 0
7.658 | 0.41 | 0.93 | 0 | 0.44 | 0
7.66 | 0.4 | 0.93 | 0 | 0.44 | 0
7.662 | 0.39 | 0.93 | 0 | 0.44 | 0
7.664 | 0.37 | 0.93 | 0 | 0.44 | 0
7.666 | 0.36 | 0.93 | 0 | 0.44 | 0
7.668 | 0.34 | 0.92 | 0 | 0.44 | 0
7.67 | 0.33 | 0.92 | 0 | 0.44 | 0
7.672 | 0.32 | 0.92 | 0 | 0.44 | 0
7.674 | 0.31 | 0.92 | 0 | 0.44 | 0
7.676 | 0.31 | 0.92 | 0 | 0.44 | 0
7.678 | 0.3 | 0.93 | 0 | 0.44 | 0
7.68 | 0.3 | 0.93 | 0 | 0.44 | 0
7.682 | 0.29 | 0.93 | 0 | 0.44 | 0
7.684 | 0.29 | 0.93 | 0 | 0.44 | 0
7.686 | 0.28 | 0.93 | 0 | 0.44 | 0
7.688 | 0.27 | 0.93 | 0 | 0.44 | 0
7.69 | 0.26 | 0.93 | 0 | 0.44 | 0
7.692 | 0.25 | 0.92 | 0 | 0.44 | 0
7.694 | 0.24 | 0.92 | 0 | 0.44 | 0
7.696 | 0.23 | 0.92 | 0.01 | 0.44 | 0
7.698 | 0.23 | 0.92 | 0.01 | 0.44 | 0
7.7 | 0.23 | 0.92 | 0 | 0.44 | 0
7.702 | 0.23 | 0.92 | 0 | 0.44 | 0
7.704 | 0.22 | 0.93 | 0 | 0.44 | 0
7.706 | 0.22 | 0.93 | 0 | 0.44 | 0
7.708 | 0.22 | 0.93 | 0 | 0.44 | 0
7.71 | 0.21 | 0.93 | 0 | 0.44 | 0
7.712 | 0.21 | 0.93 | 0 | 0.44 | 0
7.714 | 0.2 | 0.92 | 0 | 0.44 | 0
7.716 | 0.19 | 0.92 | 0 | 0.44 | 0
7.718 | 0.19 | 0.92 | 0 | 0.44 | 0
7.72 | 0.18 | 0.92 | 0 | 0.44 | 0
7.722 | 0.18 | 0.92 | 0 | 0.44 | 0
7.724 | 0.18 | 0.92 | 0 | 0.44 | 0
7.726 | 0.19 | 0.92 | 0 | 0.44 | 0
7.728 | 0.19 | 0.92 | 0 | 0.44 | 0
7.73 | 0.19 | 0.93 | 0 | 0.44 | 0
7.732 | 0.19 | 0.93 | 0 | 0.44 | 0
7.734 | 0.18 | 0.93 | 0 | 0.44 | 0
7.736 | 0.18 | 0.92 | 0 | 0.44 | 0
7.738 | 0.17 | 0.92 | 0 | 0.44 | 0
7.74 | 0.17 | 0.92 | 0 | 0.44 | 0
7.742 | 0.16 | 0.92 | 0 | 0.44 | 0
7.744 | 0.16 | 0.92 | 0 | 0.44 | 0
7.746 | 0.16 | 0.92 | 0 | 0.44 | 0
7.748 | 0.16 | 0.92 | 0 | 0.44 | 0
7.75 | 0.16 | 0.92 | 0 | 0.44 | 0
7.752 | 0.16 | 0.93 | 0 | 0.44 | 0
7.754 | 0.16 | 0.93 | 0 | 0.44 | 0
7.756 | 0.16 | 0.93 | 0 | 0.44 | 0
7.758 | 0.16 | 0.93 | 0 | 0.44 | 0
7.76 | 0.16 | 0.93 | 0 | 0.44 | 0
7.762 | 0.15 | 0.92 | 0 | 0.44 | 0
7.764 | 0.14 | 0.92 | 0 | 0.43 | 0
7.766 | 0.14 | 0.92 | 0 | 0.43 | 0
7.768 | 0.14 | 0.92 | 0 | 0.43 | 0
7.77 | 0.14 | 0.92 | 0 | 0.43 | 0
7.772 | 0.14 | 0.92 | 0 | 0.44 | 0
7.774 | 0.14 | 0.92 | 0 | 0.44 | 0
7.776 | 0.15 | 0.93 | 0 | 0.44 | 0
7.778 | 0.15 | 0.93 | 0 | 0.44 | 0
7.78 | 0.15 | 0.93 | 0 | 0.44 | 0
7.782 | 0.15 | 0.93 | 0 | 0.44 | 0
7.784 | 0.14 | 0.93 | 0 | 0.44 | 0
7.786 | 0.14 | 0.92 | 0 | 0.44 | 0
7.788 | 0.13 | 0.92 | 0 | 0.44 | 0
7.79 | 0.13 | 0.92 | 0 | 0.44 | 0
7.792 | 0.13 | 0.92 | 0 | 0.44 | 0
7.794 | 0.13 | 0.92 | 0 | 0.44 | 0
7.796 | 0.13 | 0.92 | 0 | 0.44 | 0
7.798 | 0.13 | 0.92 | 0 | 0.44 | 0
7.8 | 0.13 | 0.92 | 0 | 0.44 | 0
7.802 | 0.13 | 0.93 | 0 | 0.44 | 0
7.804 | 0.13 | 0.93 | 0 | 0.44 | 0
7.806 | 0.13 | 0.93 | 0 | 0.44 | 0
7.808 | 0.13 | 0.92 | 0 | 0.44 | 0
7.81 | 0.12 | 0.92 | 0 | 0.44 | 0
7.812 | 0.12 | 0.92 | 0 | 0.44 | 0
7.814 | 0.12 | 0.92 | 0 | 0.44 | 0
7.816 | 0.12 | 0.92 | 0 | 0.44 | 0
7.818 | 0.12 | 0.92 | 0 | 0.44 | 0
7.82 | 0.12 | 0.92 | 0 | 0.44 | 0
7.822 | 0.12 | 0.92 | 0 | 0.44 | 0
7.824 | 0.13 | 0.92 | 0 | 0.44 | 0
7.826 | 0.13 | 0.93 | 0 | 0.44 | 0
7.828 | 0.13 | 0.93 | 0 | 0.44 | 0
7.83 | 0.13 | 0.93 | 0 | 0.44 | 0
7.832 | 0.13 | 0.93 | 0 | 0.44 | 0
7.834 | 0.13 | 0.92 | 0 | 0.44 | 0
7.836 | 0.12 | 0.92 | 0 | 0.44 | 0
7.838 | 0.12 | 0.92 | 0 | 0.44 | 0
7.84 | 0.12 | 0.92 | 0 | 0.44 | 0
7.842 | 0.12 | 0.92 | 0 | 0.44 | 0
7.844 | 0.12 | 0.92 | 0 | 0.44 | 0
7.846 | 0.13 | 0.92 | 0 | 0.44 | 0
7.848 | 0.13 | 0.92 | 0 | 0.44 | 0
7.85 | 0.14 | 0.93 | 0 | 0.44 | 0
7.852 | 0.14 | 0.93 | 0 | 0.44 | 0
7.854 | 0.14 | 0.93 | 0 | 0.44 | 0
7.856 | 0.14 | 0.93 | 0 | 0.44 | 0
7.858 | 0.14 | 0.92 | 0 | 0.44 | 0
7.86 | 0.14 | 0.92 | 0 | 0.44 | 0
7.862 | 0.14 | 0.92 | 0 | 0.44 | 0
7.864 | 0.14 | 0.92 | 0 | 0.44 | 0
7.866 | 0.14 | 0.92 | 0.01 | 0.44 | 0
7.868 | 0.14 | 0.92 | 0.01 | 0.44 | 0
7.87 | 0.15 | 0.92 | 0.01 | 0.44 | 0
7.872 | 0.15 | 0.92 | 0 | 0.44 | 0
7.874 | 0.16 | 0.92 | 0 | 0.44 | 0
7.876 | 0.16 | 0.93 | 0 | 0.44 | 0
7.878 | 0.17 | 0.93 | 0 | 0.44 | 0
7.88 | 0.17 | 0.93 | 0 | 0.44 | 0
7.882 | 0.17 | 0.93 | 0 | 0.44 | 0
7.884 | 0.17 | 0.92 | 0 | 0.44 | 0
7.886 | 0.16 | 0.92 | 0 | 0.44 | 0
7.888 | 0.16 | 0.92 | 0 | 0.44 | 0
7.89 | 0.17 | 0.92 | 0 | 0.44 | 0
7.892 | 0.17 | 0.92 | 0.01 | 0.44 | 0
7.894 | 0.17 | 0.92 | 0 | 0.44 | 0
7.896 | 0.18 | 0.92 | 0 | 0.44 | 0
7.898 | 0.19 | 0.93 | 0 | 0.44 | 0
7.9 | 0.19 | 0.93 | 0 | 0.44 | 0
7.902 | 0.19 | 0.93 | 0 | 0.44 | 0
7.904 | 0.2 | 0.93 | 0 | 0.44 | 0
7.906 | 0.2 | 0.93 | 0 | 0.44 | 0
7.908 | 0.19 | 0.93 | 0 | 0.44 | 0
7.91 | 0.19 | 0.92 | 0 | 0.44 | 0
7.912 | 0.19 | 0.92 | 0 | 0.44 | 0
7.914 | 0.19 | 0.92 | 0 | 0.44 | 0
7.916 | 0.19 | 0.92 | 0 | 0.44 | 0
7.918 | 0.19 | 0.92 | 0 | 0.44 | 0
7.92 | 0.19 | 0.92 | 0 | 0.44 | 0
7.922 | 0.2 | 0.92 | 0 | 0.44 | 0
7.924 | 0.2 | 0.93 | 0 | 0.44 | 0
7.926 | 0.2 | 0.93 | 0 | 0.44 | 0
7.928 | 0.2 | 0.93 | 0 | 0.44 | 0
7.93 | 0.2 | 0.93 | 0 | 0.44 | 0
7.932 | 0.2 | 0.93 | 0 | 0.44 | 0
7.934 | 0.2 | 0.92 | 0 | 0.44 | 0
7.936 | 0.19 | 0.92 | 0 | 0.44 | 0
7.938 | 0.19 | 0.92 | 0 | 0.44 | 0
7.94 | 0.19 | 0.92 | 0 | 0.44 | 0
7.942 | 0.19 | 0.92 | 0 | 0.44 | 0
7.944 | 0.19 | 0.92 | 0 | 0.44 | 0
7.946 | 0.19 | 0.92 | 0 | 0.44 | 0
7.948 | 0.2 | 0.92 | 0 | 0.44 | 0
7.95 | 0.2 | 0.93 | 0 | 0.44 | 0
7.952 | 0.2 | 0.93 | 0 | 0.44 | 0
7.954 | 0.2 | 0.93 | 0 | 0.44 | 0
7.956 | 0.19 | 0.93 | 0 | 0.44 | 0
7.958 | 0.19 | 0.92 | 0 | 0.44 | 0
7.96 | 0.18 | 0.92 | 0 | 0.44 | 0
7.962 | 0.18 | 0.92 | 0 | 0.44 | 0
7.964 | 0.18 | 0.92 | 0 | 0.44 | 0
7.966 | 0.17 | 0.92 | 0 | 0.44 | 0
7.968 | 0.17 | 0.92 | 0 | 0.44 | 0
7.97 | 0.17 | 0.92 | 0 | 0.44 | 0
7.972 | 0.18 | 0.92 | 0 | 0.44 | 0
7.974 | 0.18 | 0.92 | 0 | 0.44 | 0
7.976 | 0.18 | 0.92 | 0 | 0.44 | 0
7.978 | 0.18 | 0.93 | 0 | 0.44 | 0
7.98 | 0.18 | 0.93 | 0 | 0.44 | 0
7.982 | 0.17 | 0.92 | 0 | 0.44 | 0
7.984 | 0.17 | 0.92 | 0 | 0.44 | 0
7.986 | 0.16 | 0.92 | 0 | 0.44 | 0
7.988 | 0.16 | 0.92 | 0 | 0.43 | 0
7.99 | 0.16 | 0.91 | 0 | 0.43 | 0
7.992 | 0.16 | 0.91 | 0 | 0.43 | 0
7.994 | 0.16 | 0.91 | 0 | 0.43 | 0
7.996 | 0.16 | 0.92 | 0 | 0.44 | 0
7.998 | 0.16 | 0.92 | 0 | 0.44 | 0
8 | 0.17 | 0.92 | 0 | 0.44 | 0
8.002 | 0.17 | 0.92 | 0 | 0.44 | 0
8.004 | 0.17 | 0.92 | 0 | 0.44 | 0
8.006 | 0.16 | 0.92 | 0 | 0.44 | 0
8.008 | 0.16 | 0.92 | 0 | 0.44 | 0
8.01 | 0.15 | 0.92 | 0 | 0.44 | 0
8.012 | 0.15 | 0.92 | 0 | 0.44 | 0
8.014 | 0.15 | 0.91 | 0 | 0.44 | 0
8.016 | 0.14 | 0.91 | 0 | 0.44 | 0
8.018 | 0.14 | 0.91 | 0 | 0.44 | 0
8.02 | 0.14 | 0.91 | 0 | 0.44 | 0
8.022 | 0.15 | 0.92 | 0 | 0.44 | 0
8.024 | 0.15 | 0.92 | 0 | 0.44 | 0
8.026 | 0.16 | 0.92 | 0 | 0.44 | 0
8.028 | 0.16 | 0.92 | 0 | 0.44 | 0
8.03 | 0.16 | 0.92 | 0 | 0.44 | 0
8.032 | 0.16 | 0.92 | 0 | 0.44 | 0
8.034 | 0.15 | 0.92 | 0 | 0.44 | 0
8.036 | 0.15 | 0.92 | 0 | 0.44 | 0
8.038 | 0.14 | 0.92 | 0 | 0.44 | 0
8.04 | 0.14 | 0.91 | 0 | 0.44 | 0
8.042 | 0.14 | 0.91 | 0 | 0.44 | 0
8.044 | 0.14 | 0.91 | 0 | 0.44 | 0
8.046 | 0.14 | 0.91 | 0 | 0.44 | 0
8.048 | 0.15 | 0.92 | 0 | 0.44 | 0
8.05 | 0.15 | 0.92 | 0 | 0.44 | 0
8.052 | 0.15 | 0.92 | 0 | 0.44 | 0
8.054 | 0.16 | 0.92 | 0 | 0.44 | 0
8.056 | 0.16 | 0.92 | 0 | 0.44 | 0
8.058 | 0.15 | 0.92 | 0 | 0.44 | 0
8.06 | 0.15 | 0.92 | 0 | 0.44 | 0
8.062 | 0.15 | 0.92 | 0 | 0.44 | 0
8.064 | 0.14 | 0.91 | 0 | 0.44 | 0
8.066 | 0.14 | 0.91 | 0 | 0.44 | 0
8.068 | 0.14 | 0.91 | 0 | 0.44 | 0
8.07 | 0.14 | 0.91 | 0 | 0.44 | 0
8.072 | 0.14 | 0.91 | 0 | 0.44 | 0
8.074 | 0.14 | 0.91 | 0 | 0.44 | 0
8.076 | 0.15 | 0.92 | 0 | 0.44 | 0
8.078 | 0.15 | 0.92 | 0 | 0.44 | 0
8.08 | 0.15 | 0.92 | 0 | 0.44 | 0
8.082 | 0.15 | 0.92 | 0 | 0.44 | 0
8.084 | 0.15 | 0.92 | 0 | 0.44 | 0
8.086 | 0.14 | 0.92 | 0 | 0.44 | 0
8.088 | 0.14 | 0.92 | 0 | 0.44 | 0
8.09 | 0.13 | 0.91 | 0 | 0.44 | 0
8.092 | 0.13 | 0.91 | 0.01 | 0.43 | 0
8.094 | 0.13 | 0.91 | 0.01 | 0.43 | 0
8.096 | 0.13 | 0.91 | 0.01 | 0.43 | 0
8.098 | 0.13 | 0.91 | 0.01 | 0.43 | 0
8.1 | 0.13 | 0.91 | 0.01 | 0.43 | 0
8.102 | 0.14 | 0.92 | 0 | 0.44 | 0
8.104 | 0.14 | 0.92 | 0 | 0.44 | 0
8.106 | 0.14 | 0.92 | 0 | 0.44 | 0
8.108 | 0.14 | 0.92 | 0 | 0.44 | 0
8.11 | 0.14 | 0.92 | 0 | 0.44 | 0
8.112 | 0.13 | 0.92 | 0 | 0.44 | 0
8.114 | 0.13 | 0.92 | 0 | 0.44 | 0
8.116 | 0.12 | 0.91 | 0 | 0.43 | 0
8.118 | 0.12 | 0.91 | 0 | 0.43 | 0
8.12 | 0.11 | 0.91 | 0 | 0.43 | 0
8.122 | 0.11 | 0.91 | 0 | 0.43 | 0
8.124 | 0.11 | 0.91 | 0 | 0.43 | 0
8.126 | 0.12 | 0.91 | 0 | 0.43 | 0
8.128 | 0.12 | 0.92 | 0 | 0.44 | 0
8.13 | 0.12 | 0.92 | 0 | 0.44 | 0
8.132 | 0.12 | 0.92 | 0 | 0.44 | 0
8.134 | 0.12 | 0.92 | 0 | 0.44 | 0
8.136 | 0.12 | 0.92 | 0 | 0.44 | 0
8.138 | 0.12 | 0.92 | 0 | 0.44 | 0
8.14 | 0.11 | 0.91 | 0 | 0.44 | 0
8.142 | 0.1 | 0.91 | 0 | 0.43 | 0
8.144 | 0.1 | 0.91 | 0 | 0.43 | 0
8.146 | 0.1 | 0.91 | 0 | 0.43 | 0
8.148 | 0.1 | 0.91 | 0 | 0.43 | 0
8.15 | 0.1 | 0.91 | 0 | 0.43 | 0
8.152 | 0.1 | 0.91 | 0 | 0.43 | 0
8.154 | 0.1 | 0.91 | 0 | 0.43 | 0
8.156 | 0.1 | 0.92 | 0 | 0.43 | 0
8.158 | 0.11 | 0.92 | 0 | 0.43 | 0
8.16 | 0.11 | 0.92 | 0 | 0.44 | 0
8.162 | 0.1 | 0.92 | 0.01 | 0.44 | 0
8.164 | 0.1 | 0.92 | 0 | 0.43 | 0
8.166 | 0.1 | 0.91 | 0 | 0.43 | 0
8.168 | 0.09 | 0.91 | 0 | 0.43 | 0
8.17 | 0.09 | 0.91 | 0 | 0.43 | 0
8.172 | 0.08 | 0.91 | 0 | 0.43 | 0
8.174 | 0.08 | 0.9 | 0 | 0.43 | 0
8.176 | 0.08 | 0.9 | 0 | 0.43 | 0
8.178 | 0.08 | 0.91 | 0 | 0.43 | 0
8.18 | 0.08 | 0.91 | 0 | 0.43 | 0
8.182 | 0.09 | 0.91 | 0 | 0.44 | 0
8.184 | 0.09 | 0.91 | 0 | 0.44 | 0
8.186 | 0.09 | 0.91 | 0 | 0.44 | 0
8.188 | 0.09 | 0.91 | 0 | 0.44 | 0
8.19 | 0.09 | 0.91 | 0 | 0.44 | 0
8.192 | 0.08 | 0.91 | 0 | 0.43 | 0
8.194 | 0.08 | 0.91 | 0 | 0.43 | 0
8.196 | 0.07 | 0.91 | 0 | 0.43 | 0
8.198 | 0.07 | 0.9 | 0 | 0.43 | 0
8.2 | 0.06 | 0.9 | 0 | 0.43 | 0
8.202 | 0.06 | 0.9 | 0.01 | 0.43 | 0
8.204 | 0.06 | 0.9 | 0.01 | 0.43 | 0
8.206 | 0.06 | 0.91 | 0 | 0.43 | 0
8.208 | 0.07 | 0.91 | 0 | 0.43 | 0
8.21 | 0.07 | 0.91 | 0 | 0.43 | 0
8.212 | 0.07 | 0.91 | 0 | 0.43 | 0
8.214 | 0.07 | 0.91 | 0 | 0.43 | 0
8.216 | 0.07 | 0.91 | 0 | 0.43 | 0
8.218 | 0.07 | 0.91 | 0 | 0.43 | 0
8.22 | 0.06 | 0.91 | 0 | 0.43 | 0
8.222 | 0.06 | 0.91 | 0 | 0.43 | 0
8.224 | 0.05 | 0.9 | 0 | 0.43 | 0
8.226 | 0.05 | 0.9 | 0 | 0.43 | 0
8.228 | 0.05 | 0.9 | 0 | 0.43 | 0
8.23 | 0.05 | 0.9 | 0 | 0.43 | 0
8.232 | 0.05 | 0.9 | 0 | 0.43 | 0
8.234 | 0.05 | 0.91 | 0 | 0.43 | 0
8.236 | 0.05 | 0.91 | 0 | 0.43 | 0
8.238 | 0.06 | 0.91 | 0 | 0.44 | 0
8.24 | 0.06 | 0.91 | 0 | 0.44 | 0
8.242 | 0.06 | 0.91 | 0 | 0.44 | 0
8.244 | 0.05 | 0.91 | 0 | 0.44 | 0
8.246 | 0.05 | 0.91 | 0 | 0.43 | 0
8.248 | 0.04 | 0.91 | 0 | 0.43 | 0
8.25 | 0.04 | 0.91 | 0 | 0.43 | 0
8.252 | 0.04 | 0.9 | 0 | 0.43 | 0
8.254 | 0.03 | 0.9 | 0 | 0.43 | 0
8.256 | 0.03 | 0.9 | 0 | 0.43 | 0
8.258 | 0.03 | 0.9 | 0 | 0.43 | 0
8.26 | 0.04 | 0.9 | 0 | 0.43 | 0
8.262 | 0.04 | 0.91 | 0 | 0.43 | 0
8.264 | 0.04 | 0.91 | 0 | 0.43 | 0
8.266 | 0.05 | 0.91 | 0 | 0.43 | 0
8.268 | 0.05 | 0.91 | 0 | 0.43 | 0
8.27 | 0.05 | 0.91 | 0 | 0.43 | 0
8.272 | 0.04 | 0.91 | 0 | 0.43 | 0
8.274 | 0.04 | 0.91 | 0 | 0.43 | 0
8.276 | 0.03 | 0.9 | 0 | 0.43 | 0
8.278 | 0.03 | 0.9 | 0 | 0.43 | 0
8.28 | 0.03 | 0.9 | 0 | 0.43 | 0
8.282 | 0.02 | 0.9 | 0 | 0.43 | 0
8.284 | 0.02 | 0.9 | 0 | 0.43 | 0
8.286 | 0.03 | 0.9 | 0 | 0.43 | 0
8.288 | 0.03 | 0.9 | 0 | 0.43 | 0
8.29 | 0.03 | 0.91 | 0 | 0.43 | 0
8.292 | 0.04 | 0.91 | 0 | 0.43 | 0
8.294 | 0.04 | 0.91 | 0 | 0.43 | 0
8.296 | 0.04 | 0.91 | 0 | 0.43 | 0
8.298 | 0.04 | 0.91 | 0 | 0.43 | 0
8.3 | 0.04 | 0.91 | 0 | 0.43 | 0.01
8.302 | 0.03 | 0.91 | 0 | 0.43 | 0.01
8.304 | 0.03 | 0.9 | 0 | 0.43 | 0.01
8.306 | 0.02 | 0.9 | 0 | 0.43 | 0.01
8.308 | 0.02 | 0.9 | 0 | 0.43 | 0.01
8.31 | 0.02 | 0.9 | 0 | 0.43 | 0.01
8.312 | 0.02 | 0.9 | 0 | 0.43 | 0.01
8.314 | 0.02 | 0.9 | 0 | 0.43 | 0
8.316 | 0.03 | 0.9 | 0 | 0.43 | 0
8.318 | 0.03 | 0.91 | 0 | 0.43 | 0
8.32 | 0.03 | 0.91 | 0 | 0.43 | 0
8.322 | 0.03 | 0.91 | 0 | 0.43 | 0
8.324 | 0.03 | 0.91 | 0.01 | 0.43 | 0
8.326 | 0.03 | 0.91 | 0.01 | 0.43 | 0
8.328 | 0.03 | 0.91 | 0.01 | 0.43 | 0
8.33 | 0.03 | 0.9 | 0 | 0.43 | 0
8.332 | 0.02 | 0.9 | 0 | 0.43 | 0
8.334 | 0.02 | 0.9 | 0 | 0.43 | 0
8.336 | 0.01 | 0.9 | 0 | 0.43 | 0
8.338 | 0.01 | 0.89 | 0 | 0.43 | 0
8.34 | 0.01 | 0.89 | 0 | 0.43 | 0
8.342 | 0.02 | 0.9 | 0 | 0.43 | 0
8.344 | 0.02 | 0.9 | 0 | 0.43 | 0
8.346 | 0.03 | 0.9 | 0 | 0.43 | 0
8.348 | 0.03 | 0.9 | 0 | 0.43 | 0
8.35 | 0.03 | 0.91 | 0 | 0.43 | 0
8.352 | 0.03 | 0.91 | 0 | 0.43 | 0
8.354 | 0.03 | 0.91 | 0 | 0.43 | 0
8.356 | 0.02 | 0.9 | 0 | 0.43 | 0
8.358 | 0.02 | 0.9 | 0 | 0.43 | 0
8.36 | 0.01 | 0.9 | 0 | 0.43 | 0
8.362 | 0.01 | 0.9 | 0 | 0.43 | 0
8.364 | 0.01 | 0.89 | 0 | 0.43 | 0
8.366 | 0.01 | 0.89 | 0.01 | 0.43 | 0
8.368 | 0.01 | 0.89 | 0.01 | 0.43 | 0
8.37 | 0.01 | 0.9 | 0 | 0.43 | 0
8.372 | 0.02 | 0.9 | 0 | 0.43 | 0
8.374 | 0.02 | 0.9 | 0 | 0.43 | 0
8.376 | 0.02 | 0.9 | 0 | 0.43 | 0
8.378 | 0.02 | 0.91 | 0 | 0.43 | 0
8.38 | 0.02 | 0.91 | 0 | 0.43 | 0
8.382 | 0.02 | 0.91 | 0 | 0.43 | 0
8.384 | 0.02 | 0.9 | 0 | 0.43 | 0
8.386 | 0.01 | 0.9 | 0 | 0.43 | 0
8.388 | 0.01 | 0.9 | 0 | 0.43 | 0
8.39 | 0.01 | 0.89 | 0 | 0.42 | 0
8.392 | 0 | 0.89 | 0 | 0.42 | 0
8.394 | 0 | 0.89 | 0 | 0.42 | 0
8.396 | 0 | 0.89 | 0.01 | 0.42 | 0
8.398 | 0.01 | 0.89 | 0 | 0.42 | 0
8.4 | 0.01 | 0.9 | 0 | 0.43 | 0
8.402 | 0.02 | 0.9 | 0 | 0.43 | 0
8.404 | 0.02 | 0.9 | 0 | 0.43 | 0
8.406 | 0.02 | 0.9 | 0 | 0.43 | 0
8.408 | 0.02 | 0.91 | 0 | 0.43 | 0
8.41 | 0.02 | 0.91 | 0 | 0.43 | 0
8.412 | 0.02 | 0.9 | 0 | 0.43 | 0
8.414 | 0.01 | 0.9 | 0 | 0.43 | 0
8.416 | 0.01 | 0.9 | 0 | 0.43 | 0
8.418 | 0.01 | 0.9 | 0 | 0.42 | 0
8.42 | 0.01 | 0.9 | 0.01 | 0.42 | 0
8.422 | 0.01 | 0.89 | 0.01 | 0.42 | 0
8.424 | 0.01 | 0.9 | 0.01 | 0.42 | 0
8.426 | 0.01 | 0.9 | 0.01 | 0.43 | 0
8.428 | 0.01 | 0.9 | 0.01 | 0.43 | 0
8.43 | 0.02 | 0.9 | 0 | 0.43 | 0
8.432 | 0.02 | 0.91 | 0 | 0.43 | 0
8.434 | 0.02 | 0.91 | 0 | 0.43 | 0
8.436 | 0.02 | 0.91 | 0 | 0.43 | 0
8.438 | 0.02 | 0.91 | 0 | 0.43 | 0
8.44 | 0.02 | 0.91 | 0 | 0.43 | 0
8.442 | 0.01 | 0.9 | 0 | 0.43 | 0
8.444 | 0.01 | 0.9 | 0 | 0.43 | 0
8.446 | 0.01 | 0.9 | 0 | 0.43 | 0
8.448 | 0.01 | 0.89 | 0 | 0.43 | 0
8.45 | 0.01 | 0.89 | 0 | 0.42 | 0
8.452 | 0.01 | 0.89 | 0 | 0.42 | 0
8.454 | 0.01 | 0.89 | 0 | 0.43 | 0
8.456 | 0.01 | 0.9 | 0 | 0.43 | 0
8.458 | 0.02 | 0.9 | 0 | 0.43 | 0
8.46 | 0.02 | 0.9 | 0 | 0.43 | 0
8.462 | 0.02 | 0.9 | 0 | 0.43 | 0
8.464 | 0.02 | 0.9 | 0 | 0.43 | 0
8.466 | 0.02 | 0.9 | 0 | 0.43 | 0
8.468 | 0.02 | 0.9 | 0 | 0.43 | 0
8.47 | 0.02 | 0.9 | 0 | 0.43 | 0
8.472 | 0.01 | 0.9 | 0 | 0.43 | 0
8.474 | 0.01 | 0.89 | 0 | 0.43 | 0
8.476 | 0.01 | 0.89 | 0 | 0.43 | 0
8.478 | 0.01 | 0.89 | 0 | 0.43 | 0
8.48 | 0.01 | 0.89 | 0 | 0.42 | 0.01
8.482 | 0.01 | 0.89 | 0 | 0.43 | 0.01
8.484 | 0.01 | 0.89 | 0 | 0.43 | 0.01
8.486 | 0.01 | 0.9 | 0 | 0.43 | 0
8.488 | 0.02 | 0.9 | 0 | 0.43 | 0
8.49 | 0.02 | 0.9 | 0 | 0.43 | 0
8.492 | 0.02 | 0.9 | 0 | 0.43 | 0
8.494 | 0.02 | 0.9 | 0 | 0.43 | 0
8.496 | 0.02 | 0.9 | 0.01 | 0.43 | 0
8.498 | 0.02 | 0.9 | 0 | 0.43 | 0
8.5 | 0.01 | 0.9 | 0 | 0.43 | 0
8.502 | 0.01 | 0.89 | 0 | 0.42 | 0
8.504 | 0.01 | 0.89 | 0 | 0.42 | 0
8.506 | 0 | 0.89 | 0 | 0.42 | 0
8.508 | 0 | 0.89 | 0 | 0.42 | 0
8.51 | 0 | 0.89 | 0 | 0.42 | 0
8.512 | 0.01 | 0.89 | 0 | 0.42 | 0
8.514 | 0.01 | 0.89 | 0 | 0.42 | 0
8.516 | 0.01 | 0.9 | 0 | 0.42 | 0
8.518 | 0.01 | 0.9 | 0 | 0.43 | 0
8.52 | 0.02 | 0.9 | 0 | 0.43 | 0
8.522 | 0.02 | 0.9 | 0 | 0.43 | 0
8.524 | 0.02 | 0.9 | 0 | 0.43 | 0
8.526 | 0.01 | 0.9 | 0 | 0.43 | 0
8.528 | 0.01 | 0.9 | 0 | 0.42 | 0
8.53 | 0.01 | 0.89 | 0 | 0.42 | 0
8.532 | 0.01 | 0.89 | 0.01 | 0.42 | 0
8.534 | 0 | 0.89 | 0.01 | 0.42 | 0.01
8.536 | 0 | 0.89 | 0.01 | 0.42 | 0.01
8.538 | 0.01 | 0.89 | 0.01 | 0.42 | 0.01
8.54 | 0.01 | 0.89 | 0.01 | 0.42 | 0.01
8.542 | 0.01 | 0.89 | 0.01 | 0.42 | 0
8.544 | 0.01 | 0.89 | 0 | 0.42 | 0
8.546 | 0.01 | 0.9 | 0 | 0.42 | 0
8.548 | 0.02 | 0.9 | 0 | 0.43 | 0
8.55 | 0.02 | 0.9 | 0 | 0.43 | 0
8.552 | 0.02 | 0.9 | 0 | 0.43 | 0
8.554 | 0.02 | 0.9 | 0 | 0.43 | 0
8.556 | 0.01 | 0.9 | 0 | 0.43 | 0
8.558 | 0.01 | 0.89 | 0 | 0.42 | 0
8.56 | 0 | 0.89 | 0 | 0.42 | 0
8.562 | 0 | 0.89 | 0 | 0.42 | 0
8.564 | 0 | 0.89 | 0 | 0.42 | 0
8.566 | 0 | 0.89 | 0 | 0.42 | 0
8.568 | 0.01 | 0.89 | 0.01 | 0.42 | 0
8.57 | 0.01 | 0.89 | 0 | 0.42 | 0
8.572 | 0.01 | 0.89 | 0 | 0.42 | 0
8.574 | 0.01 | 0.89 | 0 | 0.42 | 0
8.576 | 0.01 | 0.9 | 0 | 0.43 | 0
8.578 | 0.01 | 0.9 | 0 | 0.43 | 0
8.58 | 0.02 | 0.9 | 0 | 0.43 | 0
8.582 | 0.02 | 0.9 | 0 | 0.43 | 0.01
8.584 | 0.02 | 0.9 | 0 | 0.43 | 0.01
8.586 | 0.01 | 0.9 | 0 | 0.43 | 0.01
8.588 | 0.01 | 0.89 | 0 | 0.42 | 0.01
8.59 | 0.01 | 0.89 | 0 | 0.42 | 0
8.592 | 0 | 0.89 | 0 | 0.42 | 0
8.594 | 0 | 0.89 | 0 | 0.42 | 0
8.596 | 0.01 | 0.89 | 0.01 | 0.42 | 0
8.598 | 0.01 | 0.89 | 0.01 | 0.42 | 0
8.6 | 0.01 | 0.89 | 0.01 | 0.42 | 0
8.602 | 0.01 | 0.89 | 0.01 | 0.42 | 0
8.604 | 0.01 | 0.9 | 0 | 0.42 | 0
8.606 | 0.02 | 0.9 | 0 | 0.43 | 0
8.608 | 0.02 | 0.9 | 0 | 0.43 | 0
8.61 | 0.02 | 0.9 | 0 | 0.43 | 0
8.612 | 0.02 | 0.9 | 0 | 0.43 | 0
8.614 | 0.02 | 0.9 | 0 | 0.43 | 0
8.616 | 0.01 | 0.9 | 0 | 0.42 | 0
8.618 | 0.01 | 0.89 | 0 | 0.42 | 0
8.62 | 0.01 | 0.89 | 0 | 0.42 | 0
8.622 | 0.01 | 0.89 | 0 | 0.42 | 0
8.624 | 0.01 | 0.89 | 0.01 | 0.42 | 0
8.626 | 0.01 | 0.89 | 0.01 | 0.42 | 0
8.628 | 0.01 | 0.89 | 0.01 | 0.42 | 0
8.63 | 0.01 | 0.89 | 0.01 | 0.42 | 0
8.632 | 0.01 | 0.9 | 0.01 | 0.42 | 0
8.634 | 0.01 | 0.9 | 0 | 0.42 | 0
8.636 | 0.01 | 0.9 | 0 | 0.42 | 0
8.638 | 0.01 | 0.9 | 0 | 0.42 | 0
8.64 | 0.02 | 0.9 | 0 | 0.42 | 0
8.642 | 0.02 | 0.9 | 0.01 | 0.42 | 0
8.644 | 0.01 | 0.9 | 0.01 | 0.42 | 0
8.646 | 0.01 | 0.9 | 0.01 | 0.42 | 0.01
8.648 | 0.01 | 0.9 | 0 | 0.42 | 0.01
8.65 | 0.01 | 0.89 | 0 | 0.42 | 0.01
8.652 | 0.01 | 0.89 | 0 | 0.42 | 0.01
8.654 | 0 | 0.89 | 0 | 0.42 | 0.01
8.656 | 0 | 0.89 | 0 | 0.42 | 0.01
8.658 | 0 | 0.89 | 0 | 0.42 | 0.01
8.66 | 0.01 | 0.89 | 0 | 0.42 | 0.01
8.662 | 0.01 | 0.89 | 0 | 0.42 | 0
8.664 | 0.01 | 0.89 | 0 | 0.43 | 0
8.666 | 0.02 | 0.9 | 0.01 | 0.43 | 0
8.668 | 0.02 | 0.9 | 0.01 | 0.43 | 0
8.67 | 0.02 | 0.9 | 0 | 0.43 | 0
8.672 | 0.02 | 0.9 | 0 | 0.43 | 0
8.674 | 0.02 | 0.9 | 0 | 0.43 | 0
8.676 | 0.01 | 0.89 | 0 | 0.43 | 0
8.678 | 0.01 | 0.89 | 0 | 0.42 | 0
8.68 | 0.01 | 0.89 | 0.01 | 0.42 | 0
8.682 | 0 | 0.89 | 0.01 | 0.42 | 0
8.684 | 0 | 0.88 | 0.01 | 0.42 | 0
8.686 | 0 | 0.88 | 0.01 | 0.42 | 0
8.688 | 0 | 0.88 | 0.01 | 0.42 | 0
8.69 | 0.01 | 0.89 | 0.01 | 0.42 | 0
8.692 | 0.01 | 0.89 | 0.01 | 0.42 | 0
8.694 | 0.01 | 0.89 | 0.01 | 0.43 | 0
8.696 | 0.02 | 0.9 | 0 | 0.43 | 0
8.698 | 0.02 | 0.9 | 0 | 0.43 | 0
8.7 | 0.02 | 0.9 | 0 | 0.43 | 0
8.702 | 0.02 | 0.9 | 0 | 0.43 | 0
8.704 | 0.02 | 0.9 | 0 | 0.43 | 0
8.706 | 0.01 | 0.9 | 0.01 | 0.43 | 0
8.708 | 0.01 | 0.89 | 0.01 | 0.42 | 0
8.71 | 0.01 | 0.89 | 0.01 | 0.42 | 0
8.712 | 0.01 | 0.89 | 0.01 | 0.42 | 0
8.714 | 0.01 | 0.89 | 0.01 | 0.42 | 0
8.716 | 0.01 | 0.88 | 0.01 | 0.42 | 0
8.718 | 0.01 | 0.88 | 0.01 | 0.42 | 0
8.72 | 0.01 | 0.89 | 0.01 | 0.42 | 0
8.722 | 0.01 | 0.89 | 0.01 | 0.42 | 0
8.724 | 0.01 | 0.89 | 0.01 | 0.42 | 0
8.726 | 0.01 | 0.9 | 0.01 | 0.42 | 0
8.728 | 0.01 | 0.9 | 0 | 0.42 | 0
8.73 | 0.01 | 0.9 | 0 | 0.42 | 0
8.732 | 0.01 | 0.9 | 0 | 0.42 | 0
8.734 | 0.01 | 0.9 | 0 | 0.42 | 0
8.736 | 0.01 | 0.9 | 0 | 0.42 | 0
8.738 | 0.01 | 0.89 | 0.01 | 0.42 | 0
8.74 | 0.01 | 0.89 | 0.01 | 0.42 | 0
8.742 | 0.01 | 0.89 | 0.01 | 0.42 | 0
8.744 | 0.01 | 0.88 | 0.01 | 0.42 | 0.01
8.746 | 0.01 | 0.88 | 0.01 | 0.42 | 0.01
8.748 | 0.01 | 0.88 | 0.01 | 0.42 | 0.01
8.75 | 0.01 | 0.89 | 0.01 | 0.42 | 0.01
8.752 | 0.01 | 0.89 | 0.01 | 0.42 | 0.01
8.754 | 0.01 | 0.89 | 0 | 0.42 | 0.01
8.756 | 0.01 | 0.9 | 0 | 0.42 | 0.01
8.758 | 0.01 | 0.9 | 0 | 0.43 | 0.01
8.76 | 0.01 | 0.9 | 0 | 0.43 | 0.01
8.762 | 0.01 | 0.9 | 0 | 0.43 | 0.01
8.764 | 0.01 | 0.9 | 0 | 0.43 | 0.01
8.766 | 0.01 | 0.9 | 0 | 0.42 | 0.01
8.768 | 0.01 | 0.89 | 0.01 | 0.42 | 0.01
8.77 | 0.01 | 0.89 | 0.01 | 0.42 | 0.01
8.772 | 0 | 0.89 | 0.01 | 0.42 | 0.01
8.774 | 0 | 0.88 | 0.01 | 0.42 | 0.01
8.776 | 0.01 | 0.88 | 0.01 | 0.42 | 0.01
8.778 | 0.01 | 0.88 | 0.01 | 0.42 | 0.01
8.78 | 0.01 | 0.88 | 0.01 | 0.42 | 0.01
8.782 | 0.01 | 0.89 | 0.01 | 0.42 | 0.01
8.784 | 0.01 | 0.89 | 0.01 | 0.42 | 0.01
8.786 | 0.01 | 0.89 | 0.01 | 0.42 | 0.01
8.788 | 0.01 | 0.89 | 0.01 | 0.42 | 0.01
8.79 | 0.01 | 0.9 | 0.01 | 0.42 | 0.01
8.792 | 0.01 | 0.9 | 0.01 | 0.42 | 0.01
8.794 | 0.01 | 0.9 | 0.01 | 0.42 | 0.01
8.796 | 0.01 | 0.9 | 0.01 | 0.42 | 0.01
8.798 | 0.01 | 0.89 | 0 | 0.42 | 0.01
8.8 | 0.01 | 0.89 | 0 | 0.42 | 0.01
8.802 | 0 | 0.89 | 0 | 0.42 | 0.01
8.804 | 0 | 0.88 | 0.01 | 0.42 | 0.01
8.806 | 0.01 | 0.88 | 0.01 | 0.42 | 0.01
8.808 | 0.01 | 0.88 | 0.01 | 0.42 | 0.01
8.81 | 0.01 | 0.88 | 0.01 | 0.42 | 0.01
8.812 | 0.01 | 0.88 | 0.01 | 0.42 | 0.01
8.814 | 0.01 | 0.89 | 0.01 | 0.42 | 0.01
8.816 | 0.01 | 0.89 | 0 | 0.42 | 0.01
8.818 | 0.01 | 0.89 | 0 | 0.42 | 0.01
8.82 | 0.01 | 0.9 | 0 | 0.42 | 0.01
8.822 | 0.01 | 0.9 | 0 | 0.42 | 0.01
8.824 | 0.01 | 0.9 | 0 | 0.42 | 0.01
8.826 | 0.02 | 0.9 | 0 | 0.42 | 0.01
8.828 | 0.01 | 0.89 | 0 | 0.42 | 0.01
8.83 | 0.01 | 0.89 | 0 | 0.42 | 0.01
8.832 | 0.01 | 0.89 | 0 | 0.42 | 0.01
8.834 | 0.01 | 0.88 | 0.01 | 0.42 | 0.01
8.836 | 0.01 | 0.88 | 0.01 | 0.42 | 0.01
8.838 | 0.01 | 0.88 | 0.01 | 0.42 | 0.01
8.84 | 0.01 | 0.88 | 0.01 | 0.42 | 0.01
8.842 | 0.01 | 0.88 | 0.01 | 0.42 | 0.01
8.844 | 0.01 | 0.88 | 0.01 | 0.42 | 0.01
8.846 | 0.01 | 0.89 | 0.01 | 0.42 | 0.01
8.848 | 0.01 | 0.89 | 0 | 0.42 | 0
8.85 | 0.01 | 0.89 | 0 | 0.43 | 0
8.852 | 0.01 | 0.9 | 0 | 0.43 | 0
8.854 | 0.01 | 0.9 | 0 | 0.43 | 0
8.856 | 0.01 | 0.9 | 0 | 0.43 | 0
8.858 | 0.01 | 0.9 | 0 | 0.43 | 0
8.86 | 0.01 | 0.89 | 0 | 0.42 | 0
8.862 | 0.01 | 0.89 | 0 | 0.42 | 0
8.864 | 0.01 | 0.89 | 0 | 0.42 | 0
8.866 | 0.01 | 0.88 | 0 | 0.42 | 0
8.868 | 0.01 | 0.88 | 0 | 0.42 | 0
8.87 | 0.01 | 0.88 | 0 | 0.42 | 0
8.872 | 0.01 | 0.88 | 0 | 0.42 | 0
8.874 | 0.01 | 0.88 | 0 | 0.42 | 0
8.876 | 0.01 | 0.88 | 0 | 0.42 | 0
8.878 | 0.01 | 0.88 | 0 | 0.42 | 0
8.88 | 0.01 | 0.89 | 0.01 | 0.42 | 0
8.882 | 0.01 | 0.89 | 0.01 | 0.42 | 0
8.884 | 0.01 | 0.89 | 0.01 | 0.42 | 0
8.886 | 0.01 | 0.89 | 0.01 | 0.42 | 0
8.888 | 0.01 | 0.89 | 0.01 | 0.42 | 0
8.89 | 0.01 | 0.89 | 0.01 | 0.42 | 0
8.892 | 0.01 | 0.89 | 0.01 | 0.42 | 0
8.894 | 0.01 | 0.88 | 0.01 | 0.42 | 0
8.896 | 0.01 | 0.88 | 0 | 0.42 | 0
8.898 | 0.01 | 0.88 | 0 | 0.42 | 0
8.9 | 0.01 | 0.88 | 0 | 0.42 | 0
8.902 | 0.01 | 0.88 | 0 | 0.41 | 0
8.904 | 0.01 | 0.88 | 0 | 0.41 | 0
8.906 | 0.01 | 0.88 | 0 | 0.42 | 0
8.908 | 0.01 | 0.88 | 0.01 | 0.42 | 0
8.91 | 0.01 | 0.89 | 0.01 | 0.42 | 0
8.912 | 0.01 | 0.89 | 0.01 | 0.42 | 0
8.914 | 0.01 | 0.89 | 0.01 | 0.42 | 0
8.916 | 0.01 | 0.9 | 0.01 | 0.42 | 0
8.918 | 0.01 | 0.9 | 0.01 | 0.42 | 0
8.92 | 0.01 | 0.9 | 0.01 | 0.42 | 0
8.922 | 0.01 | 0.9 | 0.01 | 0.42 | 0
8.924 | 0.01 | 0.89 | 0.01 | 0.42 | 0.01
8.926 | 0.01 | 0.89 | 0.01 | 0.42 | 0.01
8.928 | 0.01 | 0.88 | 0.01 | 0.42 | 0.01
8.93 | 0.01 | 0.88 | 0.01 | 0.42 | 0.01
8.932 | 0.01 | 0.88 | 0.01 | 0.42 | 0.01
8.934 | 0.01 | 0.88 | 0.01 | 0.42 | 0.01
8.936 | 0.01 | 0.88 | 0.01 | 0.42 | 0.01
8.938 | 0.01 | 0.88 | 0.01 | 0.42 | 0.01
8.94 | 0.01 | 0.89 | 0.01 | 0.42 | 0.01
8.942 | 0.01 | 0.89 | 0.01 | 0.42 | 0.01
8.944 | 0.02 | 0.89 | 0 | 0.42 | 0.01
8.946 | 0.02 | 0.89 | 0 | 0.42 | 0.01
8.948 | 0.02 | 0.9 | 0 | 0.42 | 0.01
8.95 | 0.02 | 0.9 | 0 | 0.43 | 0.01
8.952 | 0.02 | 0.9 | 0.01 | 0.43 | 0.01
8.954 | 0.02 | 0.9 | 0.01 | 0.42 | 0.01
8.956 | 0.01 | 0.89 | 0.01 | 0.42 | 0.01
8.958 | 0.01 | 0.89 | 0.01 | 0.42 | 0.01
8.96 | 0.01 | 0.88 | 0.01 | 0.42 | 0.01
8.962 | 0.01 | 0.88 | 0.01 | 0.42 | 0.01
8.964 | 0.01 | 0.88 | 0.01 | 0.42 | 0.01
8.966 | 0.01 | 0.88 | 0.01 | 0.42 | 0.01
8.968 | 0.01 | 0.88 | 0.01 | 0.42 | 0.01
8.97 | 0.01 | 0.88 | 0.01 | 0.42 | 0.01
8.972 | 0.01 | 0.88 | 0.01 | 0.42 | 0.01
8.974 | 0.01 | 0.89 | 0.01 | 0.42 | 0.01
8.976 | 0.01 | 0.89 | 0 | 0.42 | 0.01
8.978 | 0.02 | 0.89 | 0 | 0.42 | 0.01
8.98 | 0.02 | 0.89 | 0.01 | 0.42 | 0.01
8.982 | 0.02 | 0.89 | 0.01 | 0.42 | 0.01
8.984 | 0.02 | 0.89 | 0.01 | 0.42 | 0.01
8.986 | 0.02 | 0.89 | 0.01 | 0.42 | 0.01
8.988 | 0.01 | 0.89 | 0.01 | 0.42 | 0.01
8.99 | 0.01 | 0.88 | 0.01 | 0.42 | 0.01
8.992 | 0.01 | 0.88 | 0.01 | 0.42 | 0.01
8.994 | 0.01 | 0.88 | 0.01 | 0.42 | 0.01
8.996 | 0.01 | 0.88 | 0.01 | 0.42 | 0.01
8.998 | 0.01 | 0.87 | 0.01 | 0.42 | 0.01
9 | 0.01 | 0.87 | 0.01 | 0.42 | 0.01
9.002 | 0.02 | 0.88 | 0.01 | 0.42 | 0.01
9.004 | 0.02 | 0.88 | 0.01 | 0.42 | 0.01
9.006 | 0.02 | 0.88 | 0.01 | 0.42 | 0
9.008 | 0.02 | 0.89 | 0.01 | 0.42 | 0
9.01 | 0.02 | 0.89 | 0.01 | 0.43 | 0
9.012 | 0.02 | 0.89 | 0 | 0.43 | 0
9.014 | 0.02 | 0.89 | 0 | 0.43 | 0
9.016 | 0.02 | 0.89 | 0 | 0.43 | 0
9.018 | 0.02 | 0.89 | 0 | 0.43 | 0
9.02 | 0.02 | 0.89 | 0 | 0.42 | 0
9.022 | 0.01 | 0.89 | 0 | 0.42 | 0.01
9.024 | 0.01 | 0.88 | 0 | 0.42 | 0.01
9.026 | 0.01 | 0.88 | 0.01 | 0.42 | 0.01
9.028 | 0.01 | 0.88 | 0.01 | 0.42 | 0.01
9.03 | 0.01 | 0.88 | 0.01 | 0.42 | 0.01
9.032 | 0.01 | 0.88 | 0.01 | 0.42 | 0.01
9.034 | 0.01 | 0.88 | 0.01 | 0.42 | 0.01
9.036 | 0.01 | 0.88 | 0.01 | 0.42 | 0.01
9.038 | 0.01 | 0.88 | 0.01 | 0.42 | 0.01
9.04 | 0.02 | 0.89 | 0.01 | 0.42 | 0.01
9.042 | 0.02 | 0.89 | 0 | 0.42 | 0.01
9.044 | 0.02 | 0.89 | 0 | 0.42 | 0.01
9.046 | 0.02 | 0.89 | 0 | 0.42 | 0.01
9.048 | 0.02 | 0.89 | 0 | 0.42 | 0.01
9.05 | 0.02 | 0.89 | 0 | 0.42 | 0.01
9.052 | 0.02 | 0.89 | 0 | 0.42 | 0.01
9.054 | 0.02 | 0.89 | 0 | 0.42 | 0.01
9.056 | 0.01 | 0.88 | 0 | 0.42 | 0.01
9.058 | 0.01 | 0.88 | 0 | 0.42 | 0.01
9.06 | 0.01 | 0.88 | 0.01 | 0.42 | 0.01
9.062 | 0.01 | 0.87 | 0.01 | 0.42 | 0.01
9.064 | 0.01 | 0.87 | 0.01 | 0.42 | 0.01
9.066 | 0.01 | 0.87 | 0.01 | 0.41 | 0.01
9.068 | 0.01 | 0.88 | 0.01 | 0.42 | 0.01
9.07 | 0.01 | 0.88 | 0.01 | 0.42 | 0.01
9.072 | 0.01 | 0.89 | 0.01 | 0.42 | 0.01
9.074 | 0.01 | 0.89 | 0 | 0.42 | 0.01
9.076 | 0.01 | 0.89 | 0 | 0.42 | 0.01
9.078 | 0.01 | 0.89 | 0 | 0.42 | 0.01
9.08 | 0.01 | 0.89 | 0 | 0.42 | 0.01
9.082 | 0.01 | 0.89 | 0 | 0.42 | 0.01
9.084 | 0.01 | 0.89 | 0 | 0.42 | 0.01
9.086 | 0.01 | 0.89 | 0 | 0.41 | 0.01
9.088 | 0.01 | 0.89 | 0.01 | 0.41 | 0.01
9.09 | 0.01 | 0.88 | 0.01 | 0.41 | 0.01
9.092 | 0.01 | 0.88 | 0.01 | 0.41 | 0.01
9.094 | 0.01 | 0.88 | 0.01 | 0.41 | 0.01
9.096 | 0.01 | 0.88 | 0.01 | 0.41 | 0.01
9.098 | 0.01 | 0.88 | 0.01 | 0.41 | 0.01
9.1 | 0.01 | 0.88 | 0.01 | 0.41 | 0.01
9.102 | 0.01 | 0.88 | 0.01 | 0.41 | 0
9.104 | 0.01 | 0.89 | 0.01 | 0.42 | 0
9.106 | 0.01 | 0.89 | 0.01 | 0.42 | 0
9.108 | 0.01 | 0.89 | 0.01 | 0.42 | 0
9.11 | 0.01 | 0.89 | 0.01 | 0.42 | 0
9.112 | 0.02 | 0.9 | 0.01 | 0.42 | 0
9.114 | 0.02 | 0.9 | 0.01 | 0.42 | 0
9.116 | 0.02 | 0.9 | 0.01 | 0.42 | 0
9.118 | 0.02 | 0.89 | 0.01 | 0.42 | 0
9.12 | 0.01 | 0.89 | 0.01 | 0.42 | 0.01
9.122 | 0.01 | 0.88 | 0.01 | 0.42 | 0.01
9.124 | 0.01 | 0.88 | 0.01 | 0.42 | 0.01
9.126 | 0.01 | 0.88 | 0.01 | 0.41 | 0.01
9.128 | 0.01 | 0.88 | 0.01 | 0.41 | 0.01
9.13 | 0.01 | 0.88 | 0.01 | 0.41 | 0.01
9.132 | 0.01 | 0.88 | 0.01 | 0.41 | 0.01
9.134 | 0.01 | 0.88 | 0.01 | 0.41 | 0
9.136 | 0.01 | 0.88 | 0.01 | 0.42 | 0
9.138 | 0.01 | 0.89 | 0.01 | 0.42 | 0
9.14 | 0.01 | 0.89 | 0.01 | 0.42 | 0
9.142 | 0.02 | 0.89 | 0.01 | 0.42 | 0
9.144 | 0.02 | 0.89 | 0.01 | 0.42 | 0
9.146 | 0.02 | 0.89 | 0.01 | 0.42 | 0
9.148 | 0.02 | 0.89 | 0.01 | 0.42 | 0
9.15 | 0.02 | 0.89 | 0.01 | 0.42 | 0
9.152 | 0.01 | 0.89 | 0.01 | 0.42 | 0
9.154 | 0.01 | 0.89 | 0.01 | 0.42 | 0
9.156 | 0.01 | 0.88 | 0.01 | 0.41 | 0
9.158 | 0.01 | 0.88 | 0.01 | 0.41 | 0
9.16 | 0.01 | 0.88 | 0.01 | 0.41 | 0
9.162 | 0.01 | 0.87 | 0.01 | 0.41 | 0
9.164 | 0.01 | 0.87 | 0.01 | 0.41 | 0
9.166 | 0.01 | 0.87 | 0.01 | 0.41 | 0
9.168 | 0.01 | 0.88 | 0.01 | 0.41 | 0
9.17 | 0.01 | 0.88 | 0.01 | 0.41 | 0
9.172 | 0.01 | 0.88 | 0.01 | 0.41 | 0
9.174 | 0.01 | 0.89 | 0.01 | 0.42 | 0
9.176 | 0.02 | 0.89 | 0.01 | 0.42 | 0
9.178 | 0.02 | 0.89 | 0.01 | 0.42 | 0.01
9.18 | 0.02 | 0.89 | 0.01 | 0.42 | 0.01
9.182 | 0.02 | 0.89 | 0.01 | 0.42 | 0.01
9.184 | 0.02 | 0.89 | 0.01 | 0.42 | 0.01
9.186 | 0.01 | 0.89 | 0.01 | 0.42 | 0.01
9.188 | 0.01 | 0.88 | 0.01 | 0.41 | 0.01
9.19 | 0.01 | 0.88 | 0.01 | 0.41 | 0.01
9.192 | 0 | 0.88 | 0.01 | 0.41 | 0.01
9.194 | 0.01 | 0.88 | 0.01 | 0.41 | 0.01
9.196 | 0.01 | 0.88 | 0.01 | 0.41 | 0.01
9.198 | 0.01 | 0.87 | 0.01 | 0.41 | 0.01
9.2 | 0.01 | 0.88 | 0.01 | 0.41 | 0.01
9.202 | 0.01 | 0.88 | 0.01 | 0.41 | 0.01
9.204 | 0.01 | 0.88 | 0.01 | 0.42 | 0.01
9.206 | 0.01 | 0.88 | 0.01 | 0.42 | 0.01
9.208 | 0.01 | 0.89 | 0 | 0.42 | 0.01
9.21 | 0.01 | 0.89 | 0 | 0.42 | 0.01
9.212 | 0.01 | 0.89 | 0 | 0.42 | 0.01
9.214 | 0.01 | 0.89 | 0 | 0.42 | 0.01
9.216 | 0.01 | 0.89 | 0 | 0.42 | 0
9.218 | 0.01 | 0.89 | 0 | 0.42 | 0
9.22 | 0.01 | 0.88 | 0 | 0.42 | 0
9.222 | 0.01 | 0.88 | 0.01 | 0.41 | 0
9.224 | 0.01 | 0.88 | 0.01 | 0.41 | 0
9.226 | 0.01 | 0.87 | 0.01 | 0.41 | 0
9.228 | 0.01 | 0.87 | 0.01 | 0.41 | 0
9.23 | 0.01 | 0.87 | 0.01 | 0.41 | 0
9.232 | 0.01 | 0.87 | 0.01 | 0.41 | 0
9.234 | 0.01 | 0.87 | 0.01 | 0.41 | 0
9.236 | 0.01 | 0.88 | 0.01 | 0.41 | 0
9.238 | 0.01 | 0.88 | 0 | 0.41 | 0
9.24 | 0.02 | 0.88 | 0 | 0.41 | 0
9.242 | 0.02 | 0.89 | 0 | 0.42 | 0
9.244 | 0.02 | 0.89 | 0 | 0.42 | 0
9.246 | 0.02 | 0.89 | 0 | 0.42 | 0
9.248 | 0.02 | 0.89 | 0 | 0.42 | 0
9.25 | 0.02 | 0.89 | 0 | 0.42 | 0
9.252 | 0.02 | 0.89 | 0.01 | 0.42 | 0
9.254 | 0.01 | 0.89 | 0.01 | 0.42 | 0.01
9.256 | 0.01 | 0.89 | 0.01 | 0.42 | 0.01
9.258 | 0.01 | 0.88 | 0.01 | 0.41 | 0.01
9.26 | 0.01 | 0.88 | 0.01 | 0.41 | 0.01
9.262 | 0.01 | 0.88 | 0.01 | 0.41 | 0.01
9.264 | 0.01 | 0.88 | 0.01 | 0.41 | 0.01
9.266 | 0.01 | 0.88 | 0.01 | 0.41 | 0.01
9.268 | 0.01 | 0.88 | 0.01 | 0.41 | 0.01
9.27 | 0.01 | 0.88 | 0.01 | 0.41 | 0.01
9.272 | 0.01 | 0.88 | 0.01 | 0.41 | 0.01
9.274 | 0.01 | 0.89 | 0.01 | 0.42 | 0.01
9.276 | 0.01 | 0.89 | 0.01 | 0.42 | 0.01
9.278 | 0.01 | 0.89 | 0.01 | 0.42 | 0.01
9.28 | 0.01 | 0.89 | 0 | 0.42 | 0.01
9.282 | 0.02 | 0.89 | 0 | 0.42 | 0.01
9.284 | 0.02 | 0.89 | 0 | 0.42 | 0.01
9.286 | 0.02 | 0.89 | 0 | 0.42 | 0.01
9.288 | 0.02 | 0.89 | 0 | 0.42 | 0.01
9.29 | 0.01 | 0.89 | 0 | 0.42 | 0.01
9.292 | 0.01 | 0.88 | 0 | 0.42 | 0.01
9.294 | 0.01 | 0.88 | 0.01 | 0.42 | 0.01
9.296 | 0.01 | 0.88 | 0.01 | 0.42 | 0.01
9.298 | 0.01 | 0.87 | 0.01 | 0.42 | 0.01
9.3 | 0.01 | 0.87 | 0.01 | 0.42 | 0.01
9.302 | 0.01 | 0.87 | 0.01 | 0.42 | 0.01
9.304 | 0.01 | 0.88 | 0.01 | 0.42 | 0.01
9.306 | 0.01 | 0.88 | 0.01 | 0.42 | 0.01
9.308 | 0.01 | 0.88 | 0.01 | 0.42 | 0.01
9.31 | 0.02 | 0.89 | 0 | 0.42 | 0.01
9.312 | 0.02 | 0.89 | 0 | 0.42 | 0.01
9.314 | 0.02 | 0.89 | 0 | 0.42 | 0.01
9.316 | 0.02 | 0.89 | 0 | 0.42 | 0.01
9.318 | 0.02 | 0.89 | 0 | 0.42 | 0.01
9.32 | 0.02 | 0.89 | 0 | 0.42 | 0.01
9.322 | 0.02 | 0.89 | 0 | 0.42 | 0.01
9.324 | 0.02 | 0.89 | 0 | 0.42 | 0.01
9.326 | 0.01 | 0.88 | 0.01 | 0.41 | 0.01
9.328 | 0.01 | 0.88 | 0.01 | 0.41 | 0.01
9.33 | 0.01 | 0.88 | 0.01 | 0.41 | 0.01
9.332 | 0.01 | 0.88 | 0.01 | 0.41 | 0.01
9.334 | 0.01 | 0.88 | 0.01 | 0.41 | 0.01
9.336 | 0.01 | 0.88 | 0.01 | 0.41 | 0.01
9.338 | 0.01 | 0.88 | 0.01 | 0.41 | 0.01
9.34 | 0.01 | 0.88 | 0.01 | 0.41 | 0.01
9.342 | 0.01 | 0.88 | 0.01 | 0.41 | 0.01
9.344 | 0.01 | 0.89 | 0.01 | 0.41 | 0.01
9.346 | 0.01 | 0.89 | 0.01 | 0.41 | 0.01
9.348 | 0.02 | 0.89 | 0.01 | 0.41 | 0.01
9.35 | 0.02 | 0.89 | 0.01 | 0.41 | 0.01
9.352 | 0.02 | 0.89 | 0.01 | 0.41 | 0.01
9.354 | 0.02 | 0.89 | 0.01 | 0.41 | 0.01
9.356 | 0.02 | 0.89 | 0.01 | 0.41 | 0.01
9.358 | 0.01 | 0.89 | 0.01 | 0.41 | 0.01
9.36 | 0.01 | 0.88 | 0.01 | 0.41 | 0.01
9.362 | 0.01 | 0.88 | 0.01 | 0.41 | 0.01
9.364 | 0.01 | 0.88 | 0.01 | 0.41 | 0.01
9.366 | 0.01 | 0.88 | 0.01 | 0.41 | 0.01
9.368 | 0.01 | 0.88 | 0.01 | 0.41 | 0.01
9.37 | 0.01 | 0.87 | 0.01 | 0.41 | 0.01
9.372 | 0.01 | 0.87 | 0.01 | 0.41 | 0.01
9.374 | 0.01 | 0.88 | 0.01 | 0.41 | 0.01
9.376 | 0.01 | 0.88 | 0.01 | 0.41 | 0.01
9.378 | 0.01 | 0.88 | 0 | 0.42 | 0.01
9.38 | 0.01 | 0.89 | 0 | 0.42 | 0.01
9.382 | 0.02 | 0.89 | 0 | 0.42 | 0.01
9.384 | 0.02 | 0.89 | 0 | 0.42 | 0.01
9.386 | 0.02 | 0.89 | 0 | 0.42 | 0.01
9.388 | 0.02 | 0.89 | 0 | 0.42 | 0.01
9.39 | 0.02 | 0.89 | 0 | 0.42 | 0.01
9.392 | 0.02 | 0.89 | 0 | 0.42 | 0.01
9.394 | 0.01 | 0.89 | 0.01 | 0.42 | 0.01
9.396 | 0.01 | 0.88 | 0.01 | 0.41 | 0.01
9.398 | 0.01 | 0.88 | 0.01 | 0.41 | 0.01
9.4 | 0.01 | 0.88 | 0.01 | 0.41 | 0.01
9.402 | 0.01 | 0.88 | 0.01 | 0.41 | 0.01
9.404 | 0.01 | 0.88 | 0.01 | 0.41 | 0.01
9.406 | 0.01 | 0.88 | 0.01 | 0.41 | 0.01
9.408 | 0.01 | 0.88 | 0.01 | 0.41 | 0.01
9.41 | 0.01 | 0.88 | 0.01 | 0.41 | 0.01
9.412 | 0.01 | 0.88 | 0.01 | 0.41 | 0.01
9.414 | 0.01 | 0.89 | 0.01 | 0.41 | 0.01
9.416 | 0.01 | 0.89 | 0.01 | 0.41 | 0.01
9.418 | 0.01 | 0.89 | 0.01 | 0.41 | 0.01
9.42 | 0.01 | 0.9 | 0.01 | 0.41 | 0.01
9.422 | 0.02 | 0.9 | 0.01 | 0.41 | 0.01
9.424 | 0.02 | 0.9 | 0.01 | 0.41 | 0.01
9.426 | 0.01 | 0.9 | 0.01 | 0.41 | 0.01
9.428 | 0.01 | 0.9 | 0.01 | 0.41 | 0.01
9.43 | 0.01 | 0.89 | 0.01 | 0.41 | 0.01
9.432 | 0.01 | 0.89 | 0.01 | 0.41 | 0.01
9.434 | 0 | 0.89 | 0.01 | 0.41 | 0.01
9.436 | 0 | 0.89 | 0.01 | 0.4 | 0.01
9.438 | 0.01 | 0.89 | 0.01 | 0.4 | 0.01
9.44 | 0.01 | 0.89 | 0.01 | 0.4 | 0.01
9.442 | 0.01 | 0.89 | 0.01 | 0.4 | 0.01
9.444 | 0.01 | 0.89 | 0.01 | 0.4 | 0.01
9.446 | 0.01 | 0.89 | 0.01 | 0.41 | 0.01
9.448 | 0.01 | 0.89 | 0.01 | 0.41 | 0.01
9.45 | 0.01 | 0.9 | 0.01 | 0.41 | 0.01
9.452 | 0.01 | 0.9 | 0 | 0.41 | 0.01
9.454 | 0.01 | 0.9 | 0 | 0.41 | 0.01
9.456 | 0.01 | 0.9 | 0 | 0.41 | 0.01
9.458 | 0.02 | 0.9 | 0 | 0.41 | 0.01
9.46 | 0.02 | 0.9 | 0 | 0.41 | 0.01
9.462 | 0.02 | 0.9 | 0 | 0.41 | 0.01
9.464 | 0.02 | 0.89 | 0 | 0.41 | 0.01
9.466 | 0.01 | 0.89 | 0.01 | 0.41 | 0.01
9.468 | 0.01 | 0.88 | 0.01 | 0.41 | 0.01
9.47 | 0.01 | 0.88 | 0.01 | 0.41 | 0.01
9.472 | 0.01 | 0.88 | 0.01 | 0.41 | 0.01
9.474 | 0.01 | 0.88 | 0.01 | 0.41 | 0.01
9.476 | 0.01 | 0.88 | 0.01 | 0.41 | 0.01
9.478 | 0.02 | 0.88 | 0.01 | 0.41 | 0.01
9.48 | 0.02 | 0.88 | 0.01 | 0.41 | 0.01
9.482 | 0.02 | 0.88 | 0.01 | 0.41 | 0
9.484 | 0.02 | 0.88 | 0.01 | 0.41 | 0
9.486 | 0.02 | 0.89 | 0 | 0.41 | 0
9.488 | 0.02 | 0.89 | 0 | 0.42 | 0
9.49 | 0.02 | 0.89 | 0 | 0.42 | 0
9.492 | 0.02 | 0.89 | 0 | 0.42 | 0
9.494 | 0.02 | 0.89 | 0 | 0.42 | 0
9.496 | 0.02 | 0.89 | 0 | 0.42 | 0
9.498 | 0.01 | 0.89 | 0 | 0.42 | 0.01
9.5 | 0.01 | 0.89 | 0 | 0.41 | 0.01
9.502 | 0.01 | 0.88 | 0 | 0.41 | 0.01
9.504 | 0.01 | 0.88 | 0 | 0.41 | 0.01
9.506 | 0.01 | 0.88 | 0.01 | 0.41 | 0.01
9.508 | 0.01 | 0.88 | 0.01 | 0.41 | 0.01
9.51 | 0.01 | 0.87 | 0.01 | 0.41 | 0.01
9.512 | 0.01 | 0.87 | 0.01 | 0.41 | 0.01
9.514 | 0.01 | 0.87 | 0.01 | 0.41 | 0.01
9.516 | 0.01 | 0.88 | 0.01 | 0.41 | 0.01
9.518 | 0.01 | 0.88 | 0.01 | 0.41 | 0.01
9.52 | 0.01 | 0.88 | 0.01 | 0.41 | 0.01
9.522 | 0.01 | 0.89 | 0.01 | 0.41 | 0
9.524 | 0.01 | 0.89 | 0 | 0.41 | 0
9.526 | 0.01 | 0.9 | 0 | 0.41 | 0
9.528 | 0.01 | 0.9 | 0 | 0.42 | 0
9.53 | 0.01 | 0.9 | 0 | 0.42 | 0
9.532 | 0.01 | 0.9 | 0 | 0.42 | 0
9.534 | 0.01 | 0.9 | 0 | 0.42 | 0
9.536 | 0.01 | 0.9 | 0 | 0.41 | 0
9.538 | 0.01 | 0.9 | 0.01 | 0.41 | 0
9.54 | 0.01 | 0.89 | 0.01 | 0.41 | 0
9.542 | 0.01 | 0.89 | 0.01 | 0.41 | 0
9.544 | 0.01 | 0.89 | 0.01 | 0.41 | 0.01
9.546 | 0.01 | 0.89 | 0.01 | 0.41 | 0.01
9.548 | 0.01 | 0.89 | 0.01 | 0.41 | 0.01
9.55 | 0.01 | 0.89 | 0.01 | 0.41 | 0.01
9.552 | 0.01 | 0.89 | 0.01 | 0.41 | 0.01
9.554 | 0.01 | 0.89 | 0.01 | 0.41 | 0.01
9.556 | 0.01 | 0.9 | 0.01 | 0.41 | 0.01
9.558 | 0.01 | 0.9 | 0.01 | 0.41 | 0.01
9.56 | 0.01 | 0.9 | 0.01 | 0.42 | 0.01
9.562 | 0.01 | 0.9 | 0.01 | 0.42 | 0.01
9.564 | 0.01 | 0.9 | 0.01 | 0.42 | 0.01
9.566 | 0.01 | 0.9 | 0.01 | 0.42 | 0.01
9.568 | 0.01 | 0.9 | 0.01 | 0.42 | 0.01
9.57 | 0.01 | 0.9 | 0.01 | 0.42 | 0.01
9.572 | 0.01 | 0.9 | 0.01 | 0.42 | 0.01
9.574 | 0.01 | 0.89 | 0.01 | 0.41 | 0.01
9.576 | 0.01 | 0.89 | 0.01 | 0.41 | 0.01
9.578 | 0.01 | 0.88 | 0.01 | 0.41 | 0.01
9.58 | 0.01 | 0.88 | 0.01 | 0.41 | 0.01
9.582 | 0.01 | 0.88 | 0.01 | 0.41 | 0.01
9.584 | 0.01 | 0.88 | 0.01 | 0.41 | 0.01
9.586 | 0.01 | 0.88 | 0.01 | 0.41 | 0.01
9.588 | 0.01 | 0.87 | 0.01 | 0.41 | 0.01
9.59 | 0.01 | 0.88 | 0.01 | 0.41 | 0.01
9.592 | 0.01 | 0.88 | 0.01 | 0.41 | 0.01
9.594 | 0.01 | 0.88 | 0.01 | 0.42 | 0.01
9.596 | 0.02 | 0.88 | 0 | 0.42 | 0.01
9.598 | 0.02 | 0.89 | 0 | 0.42 | 0.01
9.6 | 0.02 | 0.89 | 0 | 0.42 | 0.01
9.602 | 0.02 | 0.89 | 0 | 0.42 | 0.01
9.604 | 0.02 | 0.89 | 0 | 0.42 | 0.01
9.606 | 0.02 | 0.89 | 0 | 0.42 | 0.01
9.608 | 0.02 | 0.89 | 0 | 0.42 | 0.01
9.61 | 0.02 | 0.89 | 0 | 0.42 | 0.01
9.612 | 0.02 | 0.88 | 0 | 0.42 | 0.01
9.614 | 0.01 | 0.88 | 0 | 0.42 | 0.01
9.616 | 0.01 | 0.88 | 0 | 0.42 | 0.01
9.618 | 0.01 | 0.88 | 0 | 0.42 | 0.01
9.62 | 0.01 | 0.88 | 0 | 0.41 | 0.01
9.622 | 0.01 | 0.88 | 0 | 0.41 | 0.01
9.624 | 0.01 | 0.88 | 0 | 0.41 | 0.01
9.626 | 0.01 | 0.88 | 0 | 0.42 | 0
9.628 | 0.01 | 0.88 | 0 | 0.42 | 0
9.63 | 0.01 | 0.89 | 0 | 0.42 | 0
9.632 | 0.01 | 0.89 | 0.01 | 0.42 | 0
9.634 | 0.01 | 0.89 | 0.01 | 0.42 | 0
9.636 | 0.01 | 0.9 | 0.01 | 0.42 | 0
9.638 | 0.01 | 0.9 | 0.01 | 0.42 | 0
9.64 | 0.01 | 0.9 | 0.01 | 0.42 | 0
9.642 | 0.01 | 0.9 | 0.01 | 0.42 | 0
9.644 | 0.01 | 0.9 | 0.01 | 0.42 | 0
9.646 | 0.01 | 0.9 | 0.01 | 0.42 | 0
9.648 | 0.01 | 0.89 | 0 | 0.42 | 0
9.65 | 0.01 | 0.89 | 0 | 0.42 | 0
9.652 | 0.01 | 0.89 | 0 | 0.42 | 0.01
9.654 | 0.01 | 0.89 | 0 | 0.42 | 0.01
9.656 | 0.01 | 0.88 | 0 | 0.42 | 0.01
9.658 | 0.01 | 0.88 | 0 | 0.42 | 0.01
9.66 | 0.01 | 0.88 | 0.01 | 0.42 | 0.01
9.662 | 0.01 | 0.88 | 0.01 | 0.42 | 0.01
9.664 | 0.01 | 0.88 | 0.01 | 0.42 | 0.01
9.666 | 0.01 | 0.89 | 0.01 | 0.42 | 0.01
9.668 | 0.01 | 0.89 | 0.01 | 0.42 | 0.01
9.67 | 0.01 | 0.89 | 0.01 | 0.42 | 0.01
9.672 | 0.01 | 0.9 | 0.01 | 0.43 | 0.01
9.674 | 0.01 | 0.9 | 0.01 | 0.43 | 0.01
9.676 | 0.01 | 0.9 | 0.01 | 0.43 | 0.01
9.678 | 0.02 | 0.9 | 0.01 | 0.43 | 0.01
9.68 | 0.02 | 0.9 | 0.01 | 0.43 | 0.01
9.682 | 0.01 | 0.9 | 0.01 | 0.43 | 0.01
9.684 | 0.01 | 0.9 | 0.01 | 0.43 | 0.01
9.686 | 0.01 | 0.9 | 0.01 | 0.43 | 0.01
9.688 | 0.01 | 0.9 | 0.01 | 0.43 | 0.01
9.69 | 0.01 | 0.89 | 0.01 | 0.42 | 0.01
9.692 | 0 | 0.89 | 0.01 | 0.42 | 0.01
9.694 | 0.01 | 0.89 | 0.01 | 0.42 | 0.01
9.696 | 0.01 | 0.89 | 0.01 | 0.42 | 0.01
9.698 | 0.01 | 0.89 | 0.01 | 0.43 | 0.01
9.7 | 0.01 | 0.89 | 0.01 | 0.43 | 0.01
9.702 | 0.01 | 0.9 | 0.01 | 0.43 | 0.01
9.704 | 0.01 | 0.9 | 0.01 | 0.43 | 0.01
9.706 | 0.01 | 0.9 | 0.01 | 0.43 | 0.01
9.708 | 0.01 | 0.91 | 0.01 | 0.43 | 0.01
9.71 | 0.01 | 0.91 | 0.01 | 0.43 | 0.01
9.712 | 0.01 | 0.91 | 0.01 | 0.43 | 0.01
9.714 | 0.01 | 0.91 | 0.01 | 0.43 | 0.01
9.716 | 0.01 | 0.91 | 0.01 | 0.43 | 0
9.718 | 0.01 | 0.91 | 0.01 | 0.43 | 0
9.72 | 0.01 | 0.91 | 0.01 | 0.43 | 0
9.722 | 0.01 | 0.91 | 0.01 | 0.43 | 0.01
9.724 | 0.01 | 0.91 | 0.01 | 0.43 | 0.01
9.726 | 0.01 | 0.91 | 0.01 | 0.43 | 0.01
9.728 | 0.01 | 0.91 | 0.01 | 0.43 | 0.01
9.73 | 0.01 | 0.9 | 0.01 | 0.43 | 0.01
9.732 | 0.01 | 0.9 | 0.01 | 0.43 | 0.01
9.734 | 0.01 | 0.9 | 0.01 | 0.42 | 0.01
9.736 | 0.01 | 0.91 | 0.01 | 0.42 | 0.01
9.738 | 0.01 | 0.91 | 0.01 | 0.42 | 0.01
9.74 | 0.01 | 0.91 | 0.01 | 0.43 | 0.01
9.742 | 0.01 | 0.91 | 0.01 | 0.43 | 0
9.744 | 0.01 | 0.92 | 0.01 | 0.43 | 0
9.746 | 0.01 | 0.92 | 0.01 | 0.43 | 0
9.748 | 0.01 | 0.92 | 0.01 | 0.43 | 0
9.75 | 0.01 | 0.92 | 0.01 | 0.43 | 0
9.752 | 0.01 | 0.93 | 0.01 | 0.43 | 0
9.754 | 0.01 | 0.93 | 0.01 | 0.43 | 0
9.756 | 0.01 | 0.93 | 0.01 | 0.43 | 0
9.758 | 0.01 | 0.93 | 0.01 | 0.43 | 0.01
9.76 | 0.01 | 0.92 | 0.01 | 0.43 | 0.01
9.762 | 0.01 | 0.92 | 0.01 | 0.43 | 0.01
9.764 | 0.01 | 0.92 | 0.01 | 0.43 | 0.01
9.766 | 0.01 | 0.92 | 0.01 | 0.43 | 0.01
9.768 | 0.01 | 0.92 | 0.01 | 0.43 | 0.01
9.77 | 0.01 | 0.91 | 0.01 | 0.43 | 0.01
9.772 | 0.01 | 0.91 | 0.01 | 0.43 | 0.01
9.774 | 0.01 | 0.91 | 0.01 | 0.43 | 0.01
9.776 | 0.01 | 0.91 | 0.01 | 0.43 | 0.01
9.778 | 0.01 | 0.92 | 0.01 | 0.43 | 0.01
9.78 | 0.01 | 0.92 | 0.01 | 0.43 | 0
9.782 | 0.01 | 0.92 | 0.01 | 0.43 | 0
9.784 | 0.02 | 0.92 | 0.01 | 0.44 | 0
9.786 | 0.02 | 0.92 | 0.01 | 0.44 | 0
9.788 | 0.02 | 0.92 | 0.01 | 0.44 | 0
9.79 | 0.02 | 0.93 | 0.01 | 0.44 | 0
9.792 | 0.02 | 0.93 | 0.01 | 0.44 | 0
9.794 | 0.02 | 0.93 | 0.01 | 0.44 | 0
9.796 | 0.01 | 0.93 | 0.01 | 0.44 | 0
9.798 | 0.01 | 0.92 | 0.01 | 0.44 | 0
9.8 | 0.01 | 0.92 | 0.01 | 0.44 | 0
9.802 | 0.01 | 0.92 | 0.01 | 0.44 | 0
9.804 | 0.01 | 0.92 | 0.01 | 0.43 | 0
9.806 | 0.01 | 0.92 | 0.01 | 0.43 | 0
9.808 | 0.01 | 0.92 | 0.01 | 0.43 | 0
9.81 | 0.01 | 0.92 | 0.01 | 0.43 | 0
9.812 | 0.01 | 0.92 | 0.01 | 0.43 | 0
9.814 | 0.01 | 0.92 | 0.01 | 0.43 | 0
9.816 | 0.01 | 0.92 | 0.01 | 0.43 | 0
9.818 | 0.01 | 0.92 | 0.01 | 0.44 | 0
9.82 | 0.01 | 0.92 | 0.01 | 0.44 | 0
9.822 | 0.01 | 0.93 | 0.01 | 0.44 | 0
9.824 | 0.01 | 0.93 | 0.01 | 0.44 | 0
9.826 | 0.01 | 0.93 | 0.01 | 0.44 | 0
9.828 | 0.01 | 0.93 | 0.01 | 0.44 | 0
9.83 | 0.01 | 0.93 | 0.01 | 0.44 | 0
9.832 | 0.01 | 0.93 | 0.01 | 0.44 | 0.01
9.834 | 0.01 | 0.93 | 0.01 | 0.44 | 0.01
9.836 | 0.01 | 0.93 | 0.01 | 0.45 | 0.01
9.838 | 0.01 | 0.93 | 0.01 | 0.45 | 0.01
9.84 | 0.01 | 0.92 | 0.01 | 0.45 | 0.01
9.842 | 0.01 | 0.92 | 0.01 | 0.45 | 0.01
9.844 | 0.01 | 0.92 | 0.01 | 0.45 | 0.01
9.846 | 0.01 | 0.92 | 0.01 | 0.45 | 0.01
9.848 | 0.01 | 0.92 | 0.01 | 0.45 | 0.01
9.85 | 0.01 | 0.92 | 0.01 | 0.45 | 0.01
9.852 | 0.01 | 0.92 | 0.01 | 0.45 | 0.01
9.854 | 0.01 | 0.92 | 0.01 | 0.45 | 0.01
9.856 | 0.01 | 0.92 | 0.01 | 0.45 | 0.01
9.858 | 0.01 | 0.92 | 0.01 | 0.45 | 0.01
9.86 | 0.01 | 0.92 | 0.01 | 0.45 | 0.01
9.862 | 0.01 | 0.93 | 0.01 | 0.45 | 0.01
9.864 | 0.01 | 0.93 | 0.01 | 0.45 | 0.01
9.866 | 0.01 | 0.93 | 0.01 | 0.45 | 0.01
9.868 | 0.01 | 0.93 | 0.01 | 0.45 | 0.01
9.87 | 0.01 | 0.93 | 0.01 | 0.45 | 0.01
9.872 | 0.01 | 0.93 | 0.01 | 0.45 | 0.01
9.874 | 0.01 | 0.93 | 0.01 | 0.45 | 0.01
9.876 | 0.01 | 0.92 | 0.01 | 0.45 | 0.01
9.878 | 0.01 | 0.92 | 0 | 0.45 | 0.01
9.88 | 0.01 | 0.92 | 0 | 0.44 | 0.01
9.882 | 0.01 | 0.92 | 0 | 0.44 | 0.01
9.884 | 0.01 | 0.92 | 0 | 0.44 | 0.01
9.886 | 0.01 | 0.92 | 0 | 0.44 | 0.01
9.888 | 0.01 | 0.92 | 0.01 | 0.44 | 0.01
9.89 | 0.01 | 0.92 | 0.01 | 0.44 | 0.01
9.892 | 0.01 | 0.92 | 0.01 | 0.44 | 0.01
9.894 | 0.01 | 0.92 | 0 | 0.44 | 0.01
9.896 | 0.01 | 0.92 | 0 | 0.44 | 0.01
9.898 | 0.01 | 0.93 | 0 | 0.44 | 0.01
9.9 | 0.01 | 0.93 | 0 | 0.44 | 0.01
9.902 | 0.01 | 0.93 | 0 | 0.45 | 0
9.904 | 0.01 | 0.93 | 0 | 0.45 | 0
9.906 | 0.01 | 0.93 | 0 | 0.45 | 0
9.908 | 0.01 | 0.93 | 0 | 0.45 | 0
9.91 | 0.01 | 0.93 | 0 | 0.45 | 0
9.912 | 0.01 | 0.93 | 0 | 0.45 | 0
9.914 | 0.01 | 0.93 | 0 | 0.45 | 0
9.916 | 0.01 | 0.93 | 0 | 0.44 | 0
9.918 | 0 | 0.93 | 0 | 0.44 | 0
9.92 | 0 | 0.92 | 0 | 0.44 | 0
9.922 | 0 | 0.92 | 0 | 0.44 | 0
9.924 | 0 | 0.92 | 0 | 0.44 | 0
9.926 | 0 | 0.92 | 0.01 | 0.44 | 0
9.928 | 0 | 0.92 | 0.01 | 0.44 | 0
9.93 | 0 | 0.92 | 0.01 | 0.44 | 0
9.932 | 0.01 | 0.92 | 0.01 | 0.44 | 0
9.934 | 0.01 | 0.92 | 0.01 | 0.44 | 0
9.936 | 0.01 | 0.93 | 0.01 | 0.44 | 0
9.938 | 0.01 | 0.93 | 0.01 | 0.44 | 0
9.94 | 0.01 | 0.93 | 0.01 | 0.44 | 0
9.942 | 0.01 | 0.93 | 0.01 | 0.44 | 0
9.944 | 0.01 | 0.93 | 0.01 | 0.44 | 0
9.946 | 0.01 | 0.93 | 0.01 | 0.44 | 0
9.948 | 0.01 | 0.93 | 0.01 | 0.44 | 0
9.95 | 0.01 | 0.93 | 0.01 | 0.44 | 0
9.952 | 0.01 | 0.93 | 0.01 | 0.44 | 0
9.954 | 0.01 | 0.93 | 0.01 | 0.44 | 0
9.956 | 0.01 | 0.93 | 0.01 | 0.44 | 0
9.958 | 0 | 0.92 | 0.01 | 0.44 | 0
9.96 | 0 | 0.92 | 0.01 | 0.44 | 0
9.962 | 0 | 0.92 | 0.01 | 0.44 | 0.01
9.964 | 0 | 0.92 | 0.01 | 0.44 | 0.01
9.966 | 0.01 | 0.91 | 0.01 | 0.44 | 0.01
9.968 | 0.01 | 0.91 | 0.01 | 0.44 | 0.01
9.97 | 0.01 | 0.91 | 0.01 | 0.44 | 0.01
9.972 | 0.01 | 0.91 | 0.01 | 0.44 | 0
9.974 | 0.01 | 0.91 | 0.01 | 0.44 | 0
9.976 | 0 | 0.91 | 0.01 | 0.45 | 0
9.978 | 0 | 0.91 | 0.01 | 0.45 | 0
9.98 | 0 | 0.91 | 0.01 | 0.45 | 0
9.982 | 0 | 0.91 | 0.01 | 0.45 | 0
9.984 | 0 | 0.92 | 0.01 | 0.45 | 0
9.986 | 0.01 | 0.92 | 0.01 | 0.45 | 0
9.988 | 0.01 | 0.92 | 0.01 | 0.45 | 0
9.99 | 0.01 | 0.92 | 0.01 | 0.45 | 0
9.992 | 0.01 | 0.92 | 0.01 | 0.45 | 0
9.994 | 0.01 | 0.92 | 0.01 | 0.45 | 0
9.996 | 0.01 | 0.91 | 0.01 | 0.45 | 0
9.998 | 0.01 | 0.91 | 0.01 | 0.45 | 0
10 | 0.01 | 0.91 | 0.01 | 0.45 | 0