## ZnS MS IR Thicknesses
ZnS MS | 1mm | 2mm | 5mm | 7mm | PE FLIR Spectrophotometer
Microns | %T | %T | %T | %T
1.5 | 75.03 | 77.18 | 77.06 | 78.67
1.506 | 75.03 | 77.15 | 77.03 | 78.63
1.512 | 75.02 | 77.11 | 76.98 | 78.58
1.518 | 75.01 | 77.08 | 76.95 | 78.54
1.524 | 75 | 77.05 | 76.92 | 78.5
1.53 | 74.99 | 77.03 | 76.89 | 78.46
1.536 | 74.98 | 76.99 | 76.84 | 78.41
1.542 | 74.97 | 76.95 | 76.81 | 78.37
1.548 | 74.96 | 76.92 | 76.77 | 78.32
1.554 | 74.95 | 76.88 | 76.72 | 78.26
1.56 | 74.94 | 76.86 | 76.7 | 78.23
1.566 | 74.94 | 76.83 | 76.66 | 78.19
1.572 | 74.93 | 76.79 | 76.61 | 78.13
1.578 | 74.92 | 76.76 | 76.58 | 78.09
1.584 | 74.91 | 76.72 | 76.54 | 78.04
1.59 | 74.9 | 76.68 | 76.49 | 77.99
1.596 | 74.9 | 76.63 | 76.44 | 77.92
1.602 | 74.89 | 76.58 | 76.38 | 77.86
1.608 | 74.88 | 76.54 | 76.34 | 77.81
1.614 | 74.87 | 76.49 | 76.28 | 77.74
1.62 | 74.86 | 76.46 | 76.24 | 77.7
1.626 | 74.86 | 76.41 | 76.19 | 77.64
1.632 | 74.84 | 76.35 | 76.11 | 77.56
1.638 | 74.84 | 76.31 | 76.06 | 77.51
1.644 | 74.83 | 76.27 | 76.01 | 77.45
1.65 | 74.82 | 76.19 | 75.93 | 77.35
1.656 | 74.81 | 76.12 | 75.84 | 77.27
1.662 | 74.81 | 76.12 | 75.84 | 77.26
1.668 | 74.81 | 76.1 | 75.82 | 77.23
1.674 | 74.8 | 76.05 | 75.76 | 77.16
1.68 | 74.79 | 75.98 | 75.68 | 77.07
1.686 | 74.78 | 75.88 | 75.57 | 76.95
1.692 | 74.77 | 75.82 | 75.49 | 76.87
1.698 | 74.76 | 75.75 | 75.41 | 76.79
1.704 | 74.74 | 75.64 | 75.28 | 76.65
1.71 | 74.73 | 75.59 | 75.21 | 76.59
1.716 | 74.74 | 75.67 | 75.29 | 76.67
1.722 | 74.75 | 75.7 | 75.35 | 76.7
1.728 | 74.75 | 75.7 | 75.35 | 76.7
1.734 | 74.75 | 75.68 | 75.33 | 76.67
1.74 | 74.75 | 75.64 | 75.28 | 76.62
1.746 | 74.74 | 75.55 | 75.18 | 76.5
1.752 | 74.74 | 75.56 | 75.18 | 76.5
1.758 | 74.75 | 75.6 | 75.22 | 76.55
1.764 | 74.75 | 75.6 | 75.24 | 76.55
1.77 | 74.75 | 75.6 | 75.23 | 76.54
1.776 | 74.75 | 75.58 | 75.22 | 76.52
1.782 | 74.75 | 75.57 | 75.2 | 76.49
1.788 | 74.75 | 75.55 | 75.18 | 76.46
1.794 | 74.75 | 75.54 | 75.16 | 76.44
1.8 | 74.75 | 75.53 | 75.15 | 76.42
1.806 | 74.76 | 75.51 | 75.14 | 76.4
1.812 | 74.76 | 75.5 | 75.12 | 76.37
1.818 | 74.76 | 75.49 | 75.1 | 76.34
1.824 | 74.76 | 75.48 | 75.09 | 76.31
1.83 | 74.76 | 75.47 | 75.07 | 76.28
1.836 | 74.76 | 75.46 | 75.04 | 76.24
1.842 | 74.75 | 75.44 | 75.01 | 76.2
1.848 | 74.74 | 75.43 | 74.98 | 76.18
1.854 | 74.74 | 75.41 | 74.97 | 76.16
1.86 | 74.74 | 75.4 | 74.96 | 76.14
1.866 | 74.75 | 75.4 | 74.95 | 76.13
1.872 | 74.75 | 75.39 | 74.94 | 76.1
1.878 | 74.75 | 75.38 | 74.93 | 76.09
1.884 | 74.75 | 75.36 | 74.93 | 76.09
1.89 | 74.76 | 75.35 | 74.92 | 76.09
1.896 | 74.76 | 75.34 | 74.91 | 76.07
1.902 | 74.76 | 75.33 | 74.89 | 76.04
1.908 | 74.76 | 75.33 | 74.88 | 76.02
1.914 | 74.77 | 75.32 | 74.88 | 76.02
1.92 | 74.77 | 75.31 | 74.88 | 76.01
1.926 | 74.77 | 75.31 | 74.87 | 76
1.932 | 74.76 | 75.29 | 74.87 | 76
1.938 | 74.76 | 75.29 | 74.86 | 76
1.944 | 74.76 | 75.28 | 74.86 | 75.99
1.95 | 74.76 | 75.27 | 74.85 | 75.98
1.956 | 74.76 | 75.26 | 74.84 | 75.97
1.962 | 74.76 | 75.26 | 74.83 | 75.96
1.968 | 74.76 | 75.25 | 74.82 | 75.94
1.974 | 74.76 | 75.24 | 74.81 | 75.93
1.98 | 74.76 | 75.24 | 74.81 | 75.92
1.986 | 74.76 | 75.23 | 74.8 | 75.9
1.992 | 74.76 | 75.22 | 74.79 | 75.89
1.998 | 74.76 | 75.22 | 74.78 | 75.88
2.004 | 74.76 | 75.21 | 74.77 | 75.86
2.01 | 74.76 | 75.2 | 74.76 | 75.85
2.016 | 74.76 | 75.2 | 74.76 | 75.84
2.022 | 74.76 | 75.19 | 74.75 | 75.83
2.028 | 74.76 | 75.18 | 74.74 | 75.81
2.034 | 74.76 | 75.18 | 74.73 | 75.8
2.04 | 74.76 | 75.17 | 74.73 | 75.79
2.046 | 74.76 | 75.16 | 74.72 | 75.78
2.052 | 74.76 | 75.16 | 74.71 | 75.77
2.058 | 74.76 | 75.15 | 74.7 | 75.75
2.064 | 74.76 | 75.15 | 74.7 | 75.74
2.07 | 74.76 | 75.14 | 74.69 | 75.73
2.076 | 74.76 | 75.13 | 74.68 | 75.72
2.082 | 74.76 | 75.13 | 74.68 | 75.71
2.088 | 74.76 | 75.12 | 74.67 | 75.69
2.094 | 74.75 | 75.05 | 74.59 | 75.61
2.1 | 74.71 | 74.78 | 74.28 | 75.29
2.106 | 74.66 | 74.51 | 73.96 | 74.96
2.112 | 74.64 | 74.39 | 73.83 | 74.83
2.118 | 74.63 | 74.37 | 73.81 | 74.8
2.124 | 74.64 | 74.41 | 73.85 | 74.85
2.13 | 74.66 | 74.45 | 73.89 | 74.88
2.136 | 74.65 | 74.41 | 73.85 | 74.83
2.142 | 74.65 | 74.42 | 73.86 | 74.84
2.148 | 74.66 | 74.44 | 73.88 | 74.86
2.154 | 74.67 | 74.5 | 73.95 | 74.92
2.16 | 74.68 | 74.59 | 74.05 | 75.02
2.166 | 74.7 | 74.68 | 74.16 | 75.12
2.172 | 74.72 | 74.79 | 74.28 | 75.24
2.178 | 74.74 | 74.87 | 74.37 | 75.33
2.184 | 74.75 | 74.95 | 74.46 | 75.42
2.19 | 74.76 | 75 | 74.52 | 75.47
2.196 | 74.76 | 74.99 | 74.51 | 75.45
2.202 | 74.76 | 74.98 | 74.5 | 75.44
2.208 | 74.76 | 74.98 | 74.5 | 75.44
2.214 | 74.77 | 74.99 | 74.51 | 75.45
2.22 | 74.77 | 75 | 74.52 | 75.46
2.226 | 74.77 | 75.01 | 74.53 | 75.46
2.232 | 74.77 | 75.01 | 74.53 | 75.46
2.238 | 74.77 | 75.02 | 74.53 | 75.46
2.244 | 74.77 | 75.01 | 74.53 | 75.45
2.25 | 74.78 | 75.01 | 74.53 | 75.44
2.256 | 74.78 | 75.01 | 74.52 | 75.43
2.262 | 74.78 | 75 | 74.52 | 75.43
2.268 | 74.78 | 75 | 74.51 | 75.42
2.274 | 74.78 | 74.99 | 74.5 | 75.41
2.28 | 74.78 | 74.99 | 74.5 | 75.4
2.286 | 74.78 | 74.99 | 74.5 | 75.39
2.292 | 74.78 | 74.98 | 74.49 | 75.38
2.298 | 74.78 | 74.98 | 74.49 | 75.37
2.304 | 74.78 | 74.97 | 74.48 | 75.37
2.31 | 74.78 | 74.97 | 74.48 | 75.36
2.316 | 74.78 | 74.97 | 74.48 | 75.36
2.322 | 74.78 | 74.97 | 74.48 | 75.35
2.328 | 74.78 | 74.97 | 74.48 | 75.35
2.334 | 74.78 | 74.97 | 74.48 | 75.34
2.34 | 74.78 | 74.97 | 74.47 | 75.33
2.346 | 74.78 | 74.96 | 74.47 | 75.33
2.352 | 74.78 | 74.96 | 74.46 | 75.32
2.358 | 74.78 | 74.96 | 74.46 | 75.31
2.364 | 74.78 | 74.95 | 74.45 | 75.31
2.37 | 74.79 | 74.95 | 74.45 | 75.3
2.376 | 74.79 | 74.95 | 74.45 | 75.3
2.382 | 74.79 | 74.95 | 74.45 | 75.3
2.388 | 74.79 | 74.95 | 74.45 | 75.29
2.394 | 74.79 | 74.95 | 74.45 | 75.28
2.4 | 74.79 | 74.95 | 74.45 | 75.28
2.406 | 74.79 | 74.95 | 74.45 | 75.28
2.412 | 74.79 | 74.95 | 74.44 | 75.27
2.418 | 74.79 | 74.95 | 74.44 | 75.26
2.424 | 74.79 | 74.95 | 74.44 | 75.26
2.43 | 74.8 | 74.95 | 74.44 | 75.26
2.436 | 74.8 | 74.95 | 74.44 | 75.25
2.442 | 74.8 | 74.95 | 74.44 | 75.25
2.448 | 74.8 | 74.94 | 74.44 | 75.24
2.454 | 74.8 | 74.94 | 74.44 | 75.24
2.46 | 74.8 | 74.94 | 74.44 | 75.24
2.466 | 74.8 | 74.94 | 74.43 | 75.23
2.472 | 74.8 | 74.94 | 74.43 | 75.23
2.478 | 74.8 | 74.94 | 74.43 | 75.22
2.484 | 74.8 | 74.94 | 74.43 | 75.22
2.49 | 74.8 | 74.94 | 74.43 | 75.22
2.496 | 74.8 | 74.94 | 74.44 | 75.21
2.502 | 74.8 | 74.94 | 74.43 | 75.21
2.508 | 74.8 | 74.93 | 74.42 | 75.19
2.514 | 74.8 | 74.93 | 74.42 | 75.19
2.52 | 74.8 | 74.94 | 74.43 | 75.2
2.526 | 74.79 | 74.94 | 74.43 | 75.19
2.532 | 74.78 | 74.94 | 74.43 | 75.17
2.538 | 74.76 | 74.94 | 74.43 | 75.16
2.544 | 74.76 | 74.94 | 74.42 | 75.15
2.55 | 74.76 | 74.94 | 74.43 | 75.14
2.556 | 74.79 | 74.95 | 74.43 | 75.13
2.562 | 74.8 | 74.95 | 74.33 | 75.1
2.568 | 74.8 | 74.94 | 74.32 | 75.08
2.574 | 74.8 | 74.93 | 74.3 | 75.05
2.58 | 74.77 | 74.95 | 74.29 | 75.05
2.586 | 74.78 | 74.95 | 74.28 | 75.02
2.592 | 74.77 | 74.96 | 74.27 | 74.99
2.598 | 74.77 | 74.98 | 74.25 | 75.03
2.604 | 74.79 | 74.94 | 74.21 | 74.96
2.61 | 74.79 | 74.95 | 74.22 | 75.01
2.616 | 74.83 | 74.88 | 74.23 | 74.91
2.622 | 74.86 | 74.86 | 74.26 | 74.98
2.628 | 74.87 | 74.86 | 74.26 | 74.93
2.634 | 74.86 | 74.96 | 74.29 | 75.05
2.64 | 74.84 | 74.91 | 74.38 | 75
2.646 | 74.78 | 74.91 | 74.39 | 75.04
2.652 | 74.79 | 74.89 | 74.34 | 74.98
2.658 | 74.82 | 74.88 | 74.29 | 74.91
2.664 | 74.81 | 74.89 | 74.25 | 74.82
2.67 | 74.78 | 74.9 | 74.29 | 74.78
2.676 | 74.76 | 74.9 | 74.28 | 74.76
2.682 | 74.72 | 74.97 | 74.43 | 74.95
2.688 | 74.73 | 74.97 | 74.45 | 75.01
2.694 | 74.74 | 74.95 | 74.42 | 75
2.7 | 74.77 | 74.92 | 74.37 | 74.96
2.706 | 74.76 | 74.86 | 74.28 | 74.88
2.712 | 74.77 | 74.86 | 74.3 | 74.89
2.718 | 74.78 | 74.87 | 74.27 | 74.82
2.724 | 74.75 | 74.91 | 74.35 | 74.9
2.73 | 74.82 | 74.88 | 74.33 | 74.89
2.736 | 74.81 | 74.85 | 74.28 | 74.84
2.742 | 74.83 | 74.89 | 74.35 | 74.92
2.748 | 74.83 | 74.87 | 74.28 | 74.86
2.754 | 74.77 | 74.9 | 74.32 | 74.9
2.76 | 74.75 | 74.9 | 74.33 | 74.9
2.766 | 74.73 | 74.88 | 74.29 | 74.87
2.772 | 74.73 | 74.88 | 74.31 | 74.89
2.778 | 74.74 | 74.85 | 74.27 | 74.87
2.784 | 74.72 | 74.84 | 74.27 | 74.87
2.79 | 74.72 | 74.84 | 74.29 | 74.91
2.796 | 74.76 | 74.85 | 74.28 | 74.92
2.802 | 74.75 | 74.85 | 74.28 | 74.92
2.808 | 74.73 | 74.85 | 74.29 | 74.92
2.814 | 74.73 | 74.83 | 74.25 | 74.9
2.82 | 74.71 | 74.8 | 74.23 | 74.88
2.826 | 74.72 | 74.81 | 74.23 | 74.9
2.832 | 74.73 | 74.83 | 74.24 | 74.91
2.838 | 74.73 | 74.82 | 74.23 | 74.91
2.844 | 74.73 | 74.82 | 74.22 | 74.91
2.85 | 74.72 | 74.8 | 74.2 | 74.89
2.856 | 74.71 | 74.77 | 74.16 | 74.85
2.862 | 74.72 | 74.77 | 74.15 | 74.85
2.868 | 74.72 | 74.78 | 74.16 | 74.86
2.874 | 74.72 | 74.76 | 74.14 | 74.85
2.88 | 74.71 | 74.73 | 74.1 | 74.81
2.886 | 74.7 | 74.74 | 74.1 | 74.81
2.892 | 74.71 | 74.78 | 74.15 | 74.86
2.898 | 74.72 | 74.8 | 74.16 | 74.88
2.904 | 74.71 | 74.76 | 74.12 | 74.83
2.91 | 74.7 | 74.71 | 74.06 | 74.78
2.916 | 74.7 | 74.73 | 74.07 | 74.79
2.922 | 74.7 | 74.76 | 74.11 | 74.83
2.928 | 74.7 | 74.75 | 74.09 | 74.81
2.934 | 74.69 | 74.7 | 74.04 | 74.76
2.94 | 74.68 | 74.66 | 73.99 | 74.71
2.946 | 74.68 | 74.67 | 74 | 74.72
2.952 | 74.69 | 74.72 | 74.06 | 74.77
2.958 | 74.69 | 74.74 | 74.08 | 74.79
2.964 | 74.69 | 74.7 | 74.03 | 74.74
2.97 | 74.68 | 74.68 | 74.01 | 74.71
2.976 | 74.69 | 74.71 | 74.04 | 74.75
2.982 | 74.69 | 74.72 | 74.06 | 74.76
2.988 | 74.69 | 74.71 | 74.04 | 74.74
2.994 | 74.69 | 74.71 | 74.04 | 74.74
3 | 74.69 | 74.73 | 74.06 | 74.76
3.006 | 74.7 | 74.74 | 74.08 | 74.77
3.012 | 74.7 | 74.74 | 74.08 | 74.76
3.018 | 74.69 | 74.7 | 74.03 | 74.71
3.024 | 74.69 | 74.65 | 73.98 | 74.65
3.03 | 74.69 | 74.65 | 73.98 | 74.65
3.036 | 74.7 | 74.68 | 74.01 | 74.68
3.042 | 74.7 | 74.71 | 74.05 | 74.71
3.048 | 74.71 | 74.72 | 74.05 | 74.71
3.054 | 74.7 | 74.69 | 74.02 | 74.68
3.06 | 74.7 | 74.7 | 74.03 | 74.69
3.066 | 74.71 | 74.73 | 74.06 | 74.71
3.072 | 74.71 | 74.72 | 74.06 | 74.71
3.078 | 74.71 | 74.71 | 74.05 | 74.69
3.084 | 74.71 | 74.7 | 74.04 | 74.68
3.09 | 74.71 | 74.7 | 74.03 | 74.67
3.096 | 74.71 | 74.7 | 74.04 | 74.68
3.102 | 74.71 | 74.72 | 74.05 | 74.69
3.108 | 74.72 | 74.72 | 74.06 | 74.69
3.114 | 74.72 | 74.72 | 74.06 | 74.69
3.12 | 74.72 | 74.73 | 74.07 | 74.7
3.126 | 74.72 | 74.74 | 74.08 | 74.7
3.132 | 74.73 | 74.74 | 74.08 | 74.7
3.138 | 74.73 | 74.74 | 74.08 | 74.7
3.144 | 74.73 | 74.74 | 74.09 | 74.71
3.15 | 74.73 | 74.74 | 74.09 | 74.71
3.156 | 74.73 | 74.74 | 74.09 | 74.7
3.162 | 74.73 | 74.73 | 74.07 | 74.68
3.168 | 74.73 | 74.7 | 74.05 | 74.65
3.174 | 74.73 | 74.69 | 74.03 | 74.64
3.18 | 74.73 | 74.69 | 74.03 | 74.64
3.186 | 74.73 | 74.69 | 74.03 | 74.64
3.192 | 74.73 | 74.69 | 74.03 | 74.63
3.198 | 74.72 | 74.66 | 74 | 74.6
3.204 | 74.72 | 74.62 | 73.96 | 74.55
3.21 | 74.72 | 74.62 | 73.95 | 74.54
3.216 | 74.72 | 74.65 | 73.99 | 74.57
3.222 | 74.73 | 74.67 | 74.02 | 74.6
3.228 | 74.73 | 74.68 | 74.03 | 74.61
3.234 | 74.73 | 74.66 | 74 | 74.58
3.24 | 74.73 | 74.63 | 73.97 | 74.54
3.246 | 74.73 | 74.61 | 73.95 | 74.53
3.252 | 74.73 | 74.64 | 73.98 | 74.55
3.258 | 74.74 | 74.66 | 74 | 74.57
3.264 | 74.74 | 74.67 | 74.01 | 74.58
3.27 | 74.74 | 74.67 | 74.02 | 74.58
3.276 | 74.74 | 74.65 | 74 | 74.56
3.282 | 74.74 | 74.63 | 73.98 | 74.54
3.288 | 74.74 | 74.63 | 73.98 | 74.53
3.294 | 74.74 | 74.64 | 73.98 | 74.54
3.3 | 74.74 | 74.65 | 74 | 74.55
3.306 | 74.75 | 74.65 | 74 | 74.55
3.312 | 74.74 | 74.63 | 73.98 | 74.53
3.318 | 74.74 | 74.62 | 73.98 | 74.53
3.324 | 74.75 | 74.64 | 74.01 | 74.55
3.33 | 74.75 | 74.66 | 74.02 | 74.56
3.336 | 74.75 | 74.65 | 74.02 | 74.55
3.342 | 74.75 | 74.63 | 74 | 74.54
3.348 | 74.75 | 74.63 | 74 | 74.53
3.354 | 74.75 | 74.63 | 73.99 | 74.53
3.36 | 74.75 | 74.64 | 73.99 | 74.54
3.366 | 74.74 | 74.66 | 73.99 | 74.55
3.372 | 74.74 | 74.67 | 73.97 | 74.55
3.378 | 74.73 | 74.66 | 73.94 | 74.54
3.384 | 74.72 | 74.65 | 73.91 | 74.51
3.39 | 74.71 | 74.63 | 73.89 | 74.49
3.396 | 74.7 | 74.62 | 73.87 | 74.47
3.402 | 74.69 | 74.62 | 73.83 | 74.46
3.408 | 74.67 | 74.62 | 73.75 | 74.43
3.414 | 74.65 | 74.62 | 73.62 | 74.39
3.42 | 74.64 | 74.62 | 73.49 | 74.35
3.426 | 74.65 | 74.61 | 73.45 | 74.33
3.432 | 74.67 | 74.62 | 73.53 | 74.36
3.438 | 74.7 | 74.64 | 73.68 | 74.42
3.444 | 74.72 | 74.66 | 73.82 | 74.47
3.45 | 74.74 | 74.67 | 73.89 | 74.5
3.456 | 74.75 | 74.68 | 73.94 | 74.52
3.462 | 74.76 | 74.68 | 73.97 | 74.53
3.468 | 74.76 | 74.68 | 73.98 | 74.53
3.474 | 74.76 | 74.67 | 73.98 | 74.52
3.48 | 74.76 | 74.66 | 73.96 | 74.5
3.486 | 74.75 | 74.66 | 73.94 | 74.49
3.492 | 74.74 | 74.66 | 73.9 | 74.47
3.498 | 74.73 | 74.66 | 73.83 | 74.45
3.504 | 74.73 | 74.67 | 73.76 | 74.44
3.51 | 74.74 | 74.67 | 73.75 | 74.44
3.516 | 74.76 | 74.67 | 73.82 | 74.45
3.522 | 74.78 | 74.67 | 73.92 | 74.48
3.528 | 74.79 | 74.68 | 74 | 74.5
3.534 | 74.8 | 74.69 | 74.04 | 74.52
3.54 | 74.81 | 74.69 | 74.06 | 74.53
3.546 | 74.81 | 74.69 | 74.06 | 74.53
3.552 | 74.81 | 74.69 | 74.06 | 74.52
3.558 | 74.81 | 74.68 | 74.05 | 74.51
3.564 | 74.81 | 74.68 | 74.05 | 74.51
3.57 | 74.81 | 74.67 | 74.05 | 74.5
3.576 | 74.81 | 74.67 | 74.05 | 74.5
3.582 | 74.82 | 74.67 | 74.05 | 74.5
3.588 | 74.82 | 74.68 | 74.06 | 74.5
3.594 | 74.82 | 74.68 | 74.06 | 74.51
3.6 | 74.82 | 74.68 | 74.07 | 74.51
3.606 | 74.82 | 74.68 | 74.07 | 74.51
3.612 | 74.83 | 74.69 | 74.07 | 74.51
3.618 | 74.83 | 74.69 | 74.07 | 74.51
3.624 | 74.83 | 74.69 | 74.07 | 74.5
3.63 | 74.83 | 74.68 | 74.07 | 74.5
3.636 | 74.83 | 74.68 | 74.07 | 74.5
3.642 | 74.83 | 74.68 | 74.07 | 74.5
3.648 | 74.83 | 74.68 | 74.07 | 74.5
3.654 | 74.83 | 74.68 | 74.07 | 74.5
3.66 | 74.83 | 74.68 | 74.07 | 74.49
3.666 | 74.83 | 74.68 | 74.07 | 74.49
3.672 | 74.84 | 74.68 | 74.07 | 74.49
3.678 | 74.84 | 74.68 | 74.07 | 74.49
3.684 | 74.84 | 74.68 | 74.08 | 74.49
3.69 | 74.84 | 74.68 | 74.08 | 74.49
3.696 | 74.84 | 74.68 | 74.08 | 74.49
3.702 | 74.84 | 74.68 | 74.08 | 74.49
3.708 | 74.84 | 74.68 | 74.08 | 74.48
3.714 | 74.84 | 74.68 | 74.08 | 74.48
3.72 | 74.84 | 74.68 | 74.07 | 74.48
3.726 | 74.84 | 74.68 | 74.07 | 74.47
3.732 | 74.84 | 74.68 | 74.07 | 74.47
3.738 | 74.85 | 74.68 | 74.07 | 74.47
3.744 | 74.85 | 74.68 | 74.07 | 74.47
3.75 | 74.85 | 74.68 | 74.07 | 74.47
3.756 | 74.85 | 74.68 | 74.07 | 74.47
3.762 | 74.85 | 74.68 | 74.08 | 74.47
3.768 | 74.85 | 74.68 | 74.07 | 74.46
3.774 | 74.85 | 74.68 | 74.07 | 74.46
3.78 | 74.85 | 74.68 | 74.07 | 74.46
3.786 | 74.85 | 74.68 | 74.07 | 74.46
3.792 | 74.85 | 74.68 | 74.07 | 74.45
3.798 | 74.85 | 74.68 | 74.07 | 74.45
3.804 | 74.85 | 74.68 | 74.07 | 74.45
3.81 | 74.85 | 74.68 | 74.07 | 74.45
3.816 | 74.86 | 74.68 | 74.07 | 74.45
3.822 | 74.86 | 74.67 | 74.07 | 74.45
3.828 | 74.86 | 74.67 | 74.07 | 74.44
3.834 | 74.86 | 74.67 | 74.07 | 74.44
3.84 | 74.86 | 74.67 | 74.07 | 74.44
3.846 | 74.86 | 74.67 | 74.07 | 74.44
3.852 | 74.86 | 74.67 | 74.07 | 74.44
3.858 | 74.86 | 74.67 | 74.07 | 74.43
3.864 | 74.86 | 74.67 | 74.07 | 74.43
3.87 | 74.86 | 74.67 | 74.07 | 74.43
3.876 | 74.86 | 74.67 | 74.07 | 74.43
3.882 | 74.86 | 74.67 | 74.07 | 74.43
3.888 | 74.86 | 74.67 | 74.07 | 74.43
3.894 | 74.86 | 74.67 | 74.07 | 74.42
3.9 | 74.86 | 74.67 | 74.07 | 74.42
3.906 | 74.86 | 74.67 | 74.07 | 74.42
3.912 | 74.86 | 74.67 | 74.06 | 74.42
3.918 | 74.86 | 74.67 | 74.06 | 74.42
3.924 | 74.86 | 74.67 | 74.06 | 74.41
3.93 | 74.86 | 74.67 | 74.06 | 74.41
3.936 | 74.85 | 74.66 | 74.06 | 74.41
3.942 | 74.85 | 74.66 | 74.06 | 74.4
3.948 | 74.84 | 74.66 | 74.06 | 74.4
3.954 | 74.84 | 74.66 | 74.06 | 74.4
3.96 | 74.84 | 74.66 | 74.05 | 74.4
3.966 | 74.84 | 74.66 | 74.05 | 74.39
3.972 | 74.83 | 74.66 | 74.05 | 74.39
3.978 | 74.83 | 74.66 | 74.05 | 74.39
3.984 | 74.83 | 74.66 | 74.05 | 74.38
3.99 | 74.82 | 74.65 | 74.04 | 74.38
3.996 | 74.82 | 74.65 | 74.04 | 74.37
4.002 | 74.81 | 74.65 | 74.04 | 74.36
4.008 | 74.81 | 74.65 | 74.04 | 74.36
4.014 | 74.8 | 74.64 | 74.03 | 74.35
4.02 | 74.79 | 74.64 | 74.03 | 74.34
4.026 | 74.78 | 74.64 | 74.03 | 74.34
4.032 | 74.77 | 74.64 | 74.02 | 74.33
4.038 | 74.76 | 74.64 | 74.02 | 74.33
4.044 | 74.75 | 74.64 | 74.02 | 74.33
4.05 | 74.73 | 74.64 | 74.02 | 74.33
4.056 | 74.72 | 74.64 | 74.02 | 74.32
4.062 | 74.71 | 74.64 | 74.02 | 74.32
4.068 | 74.69 | 74.64 | 74.01 | 74.32
4.074 | 74.68 | 74.64 | 74.01 | 74.32
4.08 | 74.67 | 74.63 | 74.01 | 74.32
4.086 | 74.66 | 74.63 | 74.01 | 74.31
4.092 | 74.65 | 74.63 | 74.01 | 74.31
4.098 | 74.63 | 74.63 | 74 | 74.31
4.104 | 74.62 | 74.63 | 74 | 74.31
4.11 | 74.6 | 74.63 | 74 | 74.3
4.116 | 74.59 | 74.63 | 74 | 74.3
4.122 | 74.6 | 74.63 | 74 | 74.3
4.128 | 74.61 | 74.63 | 74 | 74.29
4.134 | 74.63 | 74.63 | 74 | 74.29
4.14 | 74.64 | 74.63 | 74 | 74.29
4.146 | 74.66 | 74.63 | 73.99 | 74.29
4.152 | 74.67 | 74.63 | 73.99 | 74.28
4.158 | 74.68 | 74.63 | 73.99 | 74.28
4.164 | 74.69 | 74.63 | 73.99 | 74.28
4.17 | 74.7 | 74.62 | 73.98 | 74.27
4.176 | 74.7 | 74.62 | 73.98 | 74.25
4.182 | 74.71 | 74.61 | 73.98 | 74.25
4.188 | 74.72 | 74.62 | 73.99 | 74.25
4.194 | 74.72 | 74.63 | 74.01 | 74.26
4.2 | 74.71 | 74.62 | 74.01 | 74.26
4.206 | 74.68 | 74.62 | 74.01 | 74.27
4.212 | 74.66 | 74.63 | 74.03 | 74.31
4.218 | 74.65 | 74.64 | 74.04 | 74.33
4.224 | 74.66 | 74.56 | 73.91 | 74.19
4.23 | 74.67 | 74.43 | 73.7 | 73.94
4.236 | 74.66 | 74.51 | 73.77 | 74.05
4.242 | 74.67 | 74.76 | 74.12 | 74.49
4.248 | 74.67 | 74.88 | 74.3 | 74.69
4.254 | 74.65 | 74.78 | 74.19 | 74.51
4.26 | 74.62 | 74.62 | 73.95 | 74.21
4.266 | 74.61 | 74.49 | 73.76 | 73.98
4.272 | 74.65 | 74.43 | 73.67 | 73.88
4.278 | 74.69 | 74.46 | 73.71 | 73.93
4.284 | 74.69 | 74.53 | 73.84 | 74.07
4.29 | 74.67 | 74.61 | 73.96 | 74.22
4.296 | 74.66 | 74.64 | 74.01 | 74.29
4.302 | 74.69 | 74.63 | 73.98 | 74.27
4.308 | 74.74 | 74.6 | 73.92 | 74.21
4.314 | 74.78 | 74.56 | 73.87 | 74.16
4.32 | 74.78 | 74.56 | 73.86 | 74.14
4.326 | 74.75 | 74.57 | 73.89 | 74.16
4.332 | 74.69 | 74.6 | 73.93 | 74.19
4.338 | 74.63 | 74.61 | 73.95 | 74.21
4.344 | 74.58 | 74.61 | 73.95 | 74.2
4.35 | 74.56 | 74.6 | 73.93 | 74.17
4.356 | 74.57 | 74.59 | 73.92 | 74.15
4.362 | 74.59 | 74.59 | 73.92 | 74.14
4.368 | 74.62 | 74.59 | 73.92 | 74.15
4.374 | 74.65 | 74.59 | 73.92 | 74.15
4.38 | 74.67 | 74.59 | 73.92 | 74.15
4.386 | 74.68 | 74.59 | 73.92 | 74.14
4.392 | 74.68 | 74.59 | 73.92 | 74.14
4.398 | 74.68 | 74.59 | 73.91 | 74.14
4.404 | 74.67 | 74.59 | 73.92 | 74.14
4.41 | 74.66 | 74.6 | 73.92 | 74.15
4.416 | 74.66 | 74.6 | 73.93 | 74.15
4.422 | 74.66 | 74.6 | 73.93 | 74.16
4.428 | 74.67 | 74.61 | 73.94 | 74.16
4.434 | 74.67 | 74.61 | 73.94 | 74.16
4.44 | 74.68 | 74.61 | 73.95 | 74.17
4.446 | 74.68 | 74.61 | 73.95 | 74.17
4.452 | 74.67 | 74.61 | 73.95 | 74.17
4.458 | 74.67 | 74.62 | 73.95 | 74.17
4.464 | 74.66 | 74.62 | 73.95 | 74.17
4.47 | 74.66 | 74.62 | 73.95 | 74.17
4.476 | 74.66 | 74.62 | 73.95 | 74.17
4.482 | 74.66 | 74.62 | 73.95 | 74.17
4.488 | 74.66 | 74.62 | 73.96 | 74.17
4.494 | 74.66 | 74.62 | 73.96 | 74.17
4.5 | 74.67 | 74.62 | 73.96 | 74.17
4.506 | 74.67 | 74.62 | 73.95 | 74.17
4.512 | 74.67 | 74.62 | 73.95 | 74.16
4.518 | 74.68 | 74.62 | 73.95 | 74.16
4.524 | 74.68 | 74.62 | 73.95 | 74.16
4.53 | 74.69 | 74.62 | 73.95 | 74.16
4.536 | 74.69 | 74.62 | 73.95 | 74.16
4.542 | 74.7 | 74.62 | 73.95 | 74.16
4.548 | 74.7 | 74.62 | 73.95 | 74.16
4.554 | 74.7 | 74.62 | 73.95 | 74.16
4.56 | 74.7 | 74.63 | 73.95 | 74.16
4.566 | 74.71 | 74.63 | 73.95 | 74.16
4.572 | 74.71 | 74.63 | 73.95 | 74.16
4.578 | 74.71 | 74.63 | 73.95 | 74.16
4.584 | 74.71 | 74.63 | 73.95 | 74.16
4.59 | 74.71 | 74.63 | 73.95 | 74.16
4.596 | 74.71 | 74.63 | 73.95 | 74.16
4.602 | 74.71 | 74.63 | 73.95 | 74.15
4.608 | 74.71 | 74.63 | 73.95 | 74.15
4.614 | 74.72 | 74.63 | 73.95 | 74.15
4.62 | 74.72 | 74.63 | 73.95 | 74.15
4.626 | 74.72 | 74.63 | 73.95 | 74.15
4.632 | 74.72 | 74.63 | 73.95 | 74.15
4.638 | 74.72 | 74.63 | 73.95 | 74.15
4.644 | 74.73 | 74.63 | 73.95 | 74.15
4.65 | 74.73 | 74.63 | 73.95 | 74.15
4.656 | 74.73 | 74.63 | 73.95 | 74.15
4.662 | 74.73 | 74.63 | 73.95 | 74.14
4.668 | 74.73 | 74.63 | 73.95 | 74.14
4.674 | 74.74 | 74.63 | 73.95 | 74.14
4.68 | 74.74 | 74.63 | 73.95 | 74.14
4.686 | 74.74 | 74.63 | 73.95 | 74.14
4.692 | 74.75 | 74.63 | 73.95 | 74.14
4.698 | 74.75 | 74.63 | 73.95 | 74.14
4.704 | 74.76 | 74.63 | 73.95 | 74.14
4.71 | 74.76 | 74.63 | 73.95 | 74.14
4.716 | 74.76 | 74.63 | 73.95 | 74.14
4.722 | 74.77 | 74.63 | 73.95 | 74.14
4.728 | 74.77 | 74.63 | 73.95 | 74.14
4.734 | 74.77 | 74.63 | 73.95 | 74.14
4.74 | 74.78 | 74.64 | 73.95 | 74.14
4.746 | 74.78 | 74.64 | 73.95 | 74.14
4.752 | 74.78 | 74.64 | 73.95 | 74.14
4.758 | 74.78 | 74.64 | 73.95 | 74.14
4.764 | 74.78 | 74.64 | 73.95 | 74.14
4.77 | 74.78 | 74.64 | 73.95 | 74.14
4.776 | 74.78 | 74.64 | 73.95 | 74.13
4.782 | 74.79 | 74.63 | 73.95 | 74.13
4.788 | 74.79 | 74.63 | 73.95 | 74.13
4.794 | 74.79 | 74.63 | 73.95 | 74.13
4.8 | 74.79 | 74.63 | 73.94 | 74.13
4.806 | 74.79 | 74.63 | 73.94 | 74.12
4.812 | 74.79 | 74.63 | 73.94 | 74.12
4.818 | 74.79 | 74.63 | 73.94 | 74.12
4.824 | 74.79 | 74.63 | 73.94 | 74.12
4.83 | 74.8 | 74.63 | 73.94 | 74.12
4.836 | 74.8 | 74.63 | 73.94 | 74.12
4.842 | 74.8 | 74.63 | 73.94 | 74.12
4.848 | 74.81 | 74.63 | 73.94 | 74.12
4.854 | 74.81 | 74.63 | 73.94 | 74.12
4.86 | 74.81 | 74.63 | 73.94 | 74.11
4.866 | 74.81 | 74.63 | 73.94 | 74.11
4.872 | 74.82 | 74.63 | 73.94 | 74.11
4.878 | 74.82 | 74.63 | 73.94 | 74.11
4.884 | 74.82 | 74.63 | 73.94 | 74.11
4.89 | 74.82 | 74.63 | 73.94 | 74.11
4.896 | 74.83 | 74.63 | 73.94 | 74.11
4.902 | 74.83 | 74.63 | 73.94 | 74.11
4.908 | 74.83 | 74.63 | 73.94 | 74.11
4.914 | 74.83 | 74.63 | 73.94 | 74.11
4.92 | 74.84 | 74.63 | 73.94 | 74.11
4.926 | 74.84 | 74.63 | 73.94 | 74.11
4.932 | 74.84 | 74.63 | 73.94 | 74.11
4.938 | 74.84 | 74.63 | 73.94 | 74.11
4.944 | 74.85 | 74.63 | 73.94 | 74.11
4.95 | 74.85 | 74.63 | 73.94 | 74.11
4.956 | 74.85 | 74.63 | 73.94 | 74.11
4.962 | 74.86 | 74.63 | 73.95 | 74.11
4.968 | 74.86 | 74.63 | 73.95 | 74.11
4.974 | 74.86 | 74.63 | 73.94 | 74.11
4.98 | 74.86 | 74.63 | 73.94 | 74.11
4.986 | 74.86 | 74.63 | 73.95 | 74.11
4.992 | 74.86 | 74.64 | 73.95 | 74.11
4.998 | 74.86 | 74.64 | 73.95 | 74.11
5.004 | 74.87 | 74.64 | 73.95 | 74.11
5.01 | 74.87 | 74.64 | 73.95 | 74.1
5.016 | 74.87 | 74.64 | 73.95 | 74.1
5.022 | 74.88 | 74.64 | 73.95 | 74.1
5.028 | 74.88 | 74.64 | 73.95 | 74.11
5.034 | 74.88 | 74.64 | 73.96 | 74.11
5.04 | 74.88 | 74.64 | 73.96 | 74.11
5.046 | 74.88 | 74.64 | 73.96 | 74.11
5.052 | 74.88 | 74.64 | 73.95 | 74.11
5.058 | 74.88 | 74.64 | 73.95 | 74.11
5.064 | 74.88 | 74.64 | 73.96 | 74.11
5.07 | 74.88 | 74.64 | 73.96 | 74.11
5.076 | 74.89 | 74.64 | 73.96 | 74.11
5.082 | 74.89 | 74.65 | 73.96 | 74.11
5.088 | 74.89 | 74.65 | 73.96 | 74.11
5.094 | 74.89 | 74.65 | 73.96 | 74.11
5.1 | 74.9 | 74.65 | 73.96 | 74.11
5.106 | 74.9 | 74.65 | 73.96 | 74.12
5.112 | 74.9 | 74.65 | 73.96 | 74.12
5.118 | 74.9 | 74.65 | 73.96 | 74.12
5.124 | 74.91 | 74.65 | 73.97 | 74.12
5.13 | 74.91 | 74.65 | 73.97 | 74.12
5.136 | 74.92 | 74.65 | 73.97 | 74.12
5.142 | 74.92 | 74.65 | 73.97 | 74.12
5.148 | 74.92 | 74.65 | 73.97 | 74.12
5.154 | 74.92 | 74.65 | 73.97 | 74.12
5.16 | 74.92 | 74.66 | 73.97 | 74.13
5.166 | 74.92 | 74.66 | 73.98 | 74.13
5.172 | 74.91 | 74.66 | 73.98 | 74.13
5.178 | 74.92 | 74.66 | 73.98 | 74.13
5.184 | 74.92 | 74.66 | 73.98 | 74.13
5.19 | 74.93 | 74.66 | 73.98 | 74.13
5.196 | 74.93 | 74.66 | 73.98 | 74.13
5.202 | 74.94 | 74.66 | 73.99 | 74.13
5.208 | 74.94 | 74.66 | 73.99 | 74.13
5.214 | 74.95 | 74.66 | 73.99 | 74.13
5.22 | 74.95 | 74.66 | 73.99 | 74.13
5.226 | 74.95 | 74.66 | 73.99 | 74.13
5.232 | 74.95 | 74.67 | 73.99 | 74.14
5.238 | 74.95 | 74.67 | 73.99 | 74.14
5.244 | 74.95 | 74.67 | 73.99 | 74.14
5.25 | 74.95 | 74.67 | 74 | 74.15
5.256 | 74.96 | 74.67 | 74 | 74.15
5.262 | 74.96 | 74.67 | 74 | 74.15
5.268 | 74.96 | 74.68 | 74 | 74.15
5.274 | 74.96 | 74.68 | 74 | 74.15
5.28 | 74.96 | 74.68 | 74 | 74.15
5.286 | 74.96 | 74.68 | 74 | 74.15
5.292 | 74.96 | 74.68 | 74.01 | 74.15
5.298 | 74.96 | 74.68 | 74.01 | 74.16
5.304 | 74.95 | 74.68 | 74.01 | 74.16
5.31 | 74.95 | 74.68 | 74.01 | 74.16
5.316 | 74.95 | 74.69 | 74.02 | 74.16
5.322 | 74.95 | 74.69 | 74.02 | 74.16
5.328 | 74.94 | 74.69 | 74.02 | 74.16
5.334 | 74.94 | 74.69 | 74.02 | 74.16
5.34 | 74.93 | 74.69 | 74.02 | 74.16
5.346 | 74.92 | 74.69 | 74.02 | 74.16
5.352 | 74.92 | 74.69 | 74.03 | 74.16
5.358 | 74.92 | 74.69 | 74.03 | 74.16
5.364 | 74.92 | 74.69 | 74.03 | 74.17
5.37 | 74.94 | 74.69 | 74.03 | 74.17
5.376 | 74.95 | 74.7 | 74.04 | 74.17
5.382 | 74.97 | 74.7 | 74.04 | 74.18
5.388 | 74.99 | 74.7 | 74.04 | 74.18
5.394 | 75.01 | 74.7 | 74.04 | 74.18
5.4 | 75.02 | 74.7 | 74.04 | 74.18
5.406 | 75.03 | 74.7 | 74.04 | 74.18
5.412 | 75.03 | 74.7 | 74.04 | 74.18
5.418 | 75.02 | 74.7 | 74.05 | 74.18
5.424 | 75.02 | 74.7 | 74.05 | 74.18
5.43 | 75.01 | 74.7 | 74.05 | 74.18
5.436 | 75.01 | 74.71 | 74.05 | 74.18
5.442 | 75.01 | 74.71 | 74.05 | 74.18
5.448 | 75.01 | 74.71 | 74.05 | 74.18
5.454 | 75.01 | 74.71 | 74.05 | 74.18
5.46 | 75.01 | 74.71 | 74.05 | 74.18
5.466 | 75.01 | 74.71 | 74.06 | 74.19
5.472 | 75.01 | 74.71 | 74.06 | 74.19
5.478 | 75 | 74.72 | 74.06 | 74.19
5.484 | 75 | 74.72 | 74.07 | 74.2
5.49 | 75 | 74.72 | 74.07 | 74.2
5.496 | 75.01 | 74.72 | 74.07 | 74.2
5.502 | 75.01 | 74.72 | 74.07 | 74.2
5.508 | 75.01 | 74.72 | 74.07 | 74.2
5.514 | 75.02 | 74.72 | 74.07 | 74.2
5.52 | 75.02 | 74.72 | 74.07 | 74.2
5.526 | 75.01 | 74.72 | 74.08 | 74.2
5.532 | 75.01 | 74.73 | 74.08 | 74.2
5.538 | 75.01 | 74.73 | 74.08 | 74.2
5.544 | 75.01 | 74.72 | 74.08 | 74.2
5.55 | 75.01 | 74.73 | 74.08 | 74.2
5.556 | 75.02 | 74.73 | 74.09 | 74.2
5.562 | 75.03 | 74.73 | 74.09 | 74.21
5.568 | 75.04 | 74.73 | 74.1 | 74.21
5.574 | 75.04 | 74.73 | 74.1 | 74.21
5.58 | 75.05 | 74.73 | 74.1 | 74.22
5.586 | 75.04 | 74.73 | 74.1 | 74.22
5.592 | 75.04 | 74.73 | 74.1 | 74.22
5.598 | 75.03 | 74.73 | 74.1 | 74.22
5.604 | 75.02 | 74.74 | 74.1 | 74.22
5.61 | 75.01 | 74.74 | 74.1 | 74.22
5.616 | 75.01 | 74.74 | 74.1 | 74.22
5.622 | 75 | 74.74 | 74.1 | 74.22
5.628 | 75 | 74.74 | 74.1 | 74.22
5.634 | 75 | 74.74 | 74.1 | 74.22
5.64 | 75 | 74.74 | 74.1 | 74.22
5.646 | 75.01 | 74.75 | 74.11 | 74.23
5.652 | 75.02 | 74.75 | 74.11 | 74.23
5.658 | 75.03 | 74.75 | 74.11 | 74.23
5.664 | 75.04 | 74.75 | 74.11 | 74.23
5.67 | 75.06 | 74.75 | 74.12 | 74.23
5.676 | 75.08 | 74.75 | 74.12 | 74.24
5.682 | 75.09 | 74.75 | 74.12 | 74.23
5.688 | 75.1 | 74.75 | 74.12 | 74.23
5.694 | 75.11 | 74.75 | 74.11 | 74.22
5.7 | 75.11 | 74.75 | 74.11 | 74.22
5.706 | 75.12 | 74.74 | 74.11 | 74.21
5.712 | 75.12 | 74.74 | 74.11 | 74.2
5.718 | 75.12 | 74.74 | 74.11 | 74.2
5.724 | 75.13 | 74.74 | 74.11 | 74.2
5.73 | 75.13 | 74.75 | 74.11 | 74.21
5.736 | 75.13 | 74.75 | 74.12 | 74.21
5.742 | 75.12 | 74.75 | 74.12 | 74.22
5.748 | 75.11 | 74.75 | 74.12 | 74.22
5.754 | 75.1 | 74.76 | 74.12 | 74.23
5.76 | 75.08 | 74.76 | 74.12 | 74.23
5.766 | 75.07 | 74.76 | 74.12 | 74.23
5.772 | 75.06 | 74.76 | 74.12 | 74.23
5.778 | 75.06 | 74.76 | 74.12 | 74.24
5.784 | 75.06 | 74.76 | 74.12 | 74.24
5.79 | 75.07 | 74.76 | 74.12 | 74.24
5.796 | 75.07 | 74.76 | 74.12 | 74.24
5.802 | 75.06 | 74.76 | 74.12 | 74.24
5.808 | 75.05 | 74.76 | 74.12 | 74.24
5.814 | 75.05 | 74.76 | 74.12 | 74.24
5.82 | 75.04 | 74.76 | 74.12 | 74.23
5.826 | 75.04 | 74.76 | 74.12 | 74.23
5.832 | 75.06 | 74.76 | 74.12 | 74.23
5.838 | 75.08 | 74.76 | 74.13 | 74.24
5.844 | 75.12 | 74.76 | 74.13 | 74.24
5.85 | 75.15 | 74.76 | 74.13 | 74.24
5.856 | 75.19 | 74.77 | 74.14 | 74.25
5.862 | 75.22 | 74.77 | 74.14 | 74.25
5.868 | 75.24 | 74.77 | 74.14 | 74.26
5.874 | 75.25 | 74.78 | 74.14 | 74.26
5.88 | 75.26 | 74.78 | 74.15 | 74.27
5.886 | 75.25 | 74.78 | 74.15 | 74.27
5.892 | 75.24 | 74.78 | 74.15 | 74.27
5.898 | 75.23 | 74.79 | 74.15 | 74.27
5.904 | 75.23 | 74.79 | 74.15 | 74.28
5.91 | 75.23 | 74.79 | 74.15 | 74.28
5.916 | 75.23 | 74.79 | 74.14 | 74.28
5.922 | 75.23 | 74.79 | 74.14 | 74.28
5.928 | 75.23 | 74.79 | 74.14 | 74.28
5.934 | 75.23 | 74.79 | 74.14 | 74.27
5.94 | 75.23 | 74.79 | 74.14 | 74.27
5.946 | 75.24 | 74.79 | 74.15 | 74.27
5.952 | 75.25 | 74.79 | 74.15 | 74.26
5.958 | 75.26 | 74.78 | 74.15 | 74.26
5.964 | 75.26 | 74.78 | 74.15 | 74.25
5.97 | 75.27 | 74.78 | 74.15 | 74.25
5.976 | 75.27 | 74.78 | 74.14 | 74.25
5.982 | 75.26 | 74.78 | 74.14 | 74.24
5.988 | 75.24 | 74.78 | 74.14 | 74.24
5.994 | 75.23 | 74.79 | 74.14 | 74.24
6 | 75.21 | 74.79 | 74.14 | 74.24
6.006 | 75.21 | 74.79 | 74.15 | 74.24
6.012 | 75.2 | 74.8 | 74.15 | 74.25
6.018 | 75.21 | 74.8 | 74.15 | 74.25
6.024 | 75.21 | 74.8 | 74.15 | 74.25
6.03 | 75.22 | 74.81 | 74.16 | 74.26
6.036 | 75.22 | 74.81 | 74.16 | 74.26
6.042 | 75.21 | 74.81 | 74.16 | 74.25
6.048 | 75.19 | 74.81 | 74.16 | 74.25
6.054 | 75.17 | 74.81 | 74.16 | 74.25
6.06 | 75.15 | 74.81 | 74.16 | 74.25
6.066 | 75.12 | 74.81 | 74.16 | 74.25
6.072 | 75.1 | 74.81 | 74.16 | 74.25
6.078 | 75.08 | 74.82 | 74.17 | 74.25
6.084 | 75.07 | 74.82 | 74.17 | 74.25
6.09 | 75.06 | 74.82 | 74.17 | 74.25
6.096 | 75.05 | 74.82 | 74.16 | 74.25
6.102 | 75.04 | 74.81 | 74.16 | 74.25
6.108 | 75.03 | 74.81 | 74.16 | 74.24
6.114 | 75.02 | 74.81 | 74.16 | 74.24
6.12 | 75.02 | 74.81 | 74.15 | 74.24
6.126 | 75.02 | 74.81 | 74.15 | 74.23
6.132 | 75.03 | 74.8 | 74.15 | 74.23
6.138 | 75.03 | 74.8 | 74.15 | 74.23
6.144 | 75.04 | 74.8 | 74.15 | 74.23
6.15 | 75.04 | 74.8 | 74.15 | 74.23
6.156 | 75.05 | 74.8 | 74.15 | 74.23
6.162 | 75.05 | 74.8 | 74.15 | 74.23
6.168 | 75.05 | 74.8 | 74.15 | 74.23
6.174 | 75.05 | 74.81 | 74.15 | 74.23
6.18 | 75.06 | 74.81 | 74.15 | 74.24
6.186 | 75.06 | 74.81 | 74.15 | 74.24
6.192 | 75.07 | 74.81 | 74.15 | 74.24
6.198 | 75.09 | 74.81 | 74.15 | 74.24
6.204 | 75.11 | 74.81 | 74.16 | 74.24
6.21 | 75.13 | 74.81 | 74.16 | 74.25
6.216 | 75.15 | 74.81 | 74.16 | 74.25
6.222 | 75.16 | 74.81 | 74.16 | 74.25
6.228 | 75.17 | 74.81 | 74.16 | 74.25
6.234 | 75.17 | 74.81 | 74.17 | 74.25
6.24 | 75.16 | 74.82 | 74.17 | 74.25
6.246 | 75.16 | 74.82 | 74.17 | 74.25
6.252 | 75.15 | 74.82 | 74.17 | 74.25
6.258 | 75.14 | 74.82 | 74.17 | 74.26
6.264 | 75.14 | 74.82 | 74.17 | 74.26
6.27 | 75.13 | 74.82 | 74.17 | 74.26
6.276 | 75.13 | 74.82 | 74.17 | 74.26
6.282 | 75.13 | 74.82 | 74.17 | 74.26
6.288 | 75.13 | 74.82 | 74.17 | 74.26
6.294 | 75.13 | 74.82 | 74.17 | 74.26
6.3 | 75.13 | 74.82 | 74.16 | 74.26
6.306 | 75.13 | 74.82 | 74.16 | 74.26
6.312 | 75.13 | 74.82 | 74.16 | 74.26
6.318 | 75.12 | 74.82 | 74.16 | 74.26
6.324 | 75.12 | 74.82 | 74.16 | 74.26
6.33 | 75.11 | 74.82 | 74.15 | 74.26
6.336 | 75.1 | 74.82 | 74.15 | 74.25
6.342 | 75.1 | 74.82 | 74.15 | 74.25
6.348 | 75.1 | 74.82 | 74.14 | 74.25
6.354 | 75.1 | 74.82 | 74.14 | 74.24
6.36 | 75.11 | 74.82 | 74.14 | 74.24
6.366 | 75.12 | 74.82 | 74.13 | 74.24
6.372 | 75.15 | 74.82 | 74.13 | 74.24
6.378 | 75.17 | 74.82 | 74.14 | 74.25
6.384 | 75.2 | 74.82 | 74.14 | 74.25
6.39 | 75.23 | 74.82 | 74.14 | 74.25
6.396 | 75.25 | 74.82 | 74.14 | 74.26
6.402 | 75.27 | 74.82 | 74.14 | 74.26
6.408 | 75.28 | 74.82 | 74.14 | 74.26
6.414 | 75.29 | 74.83 | 74.14 | 74.26
6.42 | 75.29 | 74.83 | 74.14 | 74.26
6.426 | 75.29 | 74.83 | 74.14 | 74.26
6.432 | 75.28 | 74.83 | 74.14 | 74.26
6.438 | 75.28 | 74.83 | 74.13 | 74.26
6.444 | 75.28 | 74.83 | 74.13 | 74.26
6.45 | 75.28 | 74.83 | 74.12 | 74.26
6.456 | 75.29 | 74.83 | 74.11 | 74.26
6.462 | 75.29 | 74.83 | 74.11 | 74.26
6.468 | 75.29 | 74.84 | 74.1 | 74.26
6.474 | 75.29 | 74.84 | 74.09 | 74.27
6.48 | 75.29 | 74.84 | 74.08 | 74.27
6.486 | 75.28 | 74.84 | 74.07 | 74.27
6.492 | 75.28 | 74.85 | 74.07 | 74.27
6.498 | 75.28 | 74.85 | 74.06 | 74.28
6.504 | 75.29 | 74.86 | 74.06 | 74.28
6.51 | 75.3 | 74.86 | 74.06 | 74.29
6.516 | 75.31 | 74.86 | 74.07 | 74.3
6.522 | 75.32 | 74.87 | 74.07 | 74.3
6.528 | 75.34 | 74.87 | 74.08 | 74.31
6.534 | 75.35 | 74.87 | 74.08 | 74.31
6.54 | 75.35 | 74.87 | 74.09 | 74.32
6.546 | 75.35 | 74.88 | 74.09 | 74.32
6.552 | 75.35 | 74.88 | 74.1 | 74.32
6.558 | 75.34 | 74.88 | 74.11 | 74.32
6.564 | 75.32 | 74.88 | 74.12 | 74.32
6.57 | 75.31 | 74.88 | 74.13 | 74.32
6.576 | 75.29 | 74.88 | 74.15 | 74.33
6.582 | 75.28 | 74.89 | 74.17 | 74.33
6.588 | 75.27 | 74.89 | 74.18 | 74.34
6.594 | 75.26 | 74.89 | 74.2 | 74.34
6.6 | 75.26 | 74.89 | 74.22 | 74.35
6.606 | 75.27 | 74.89 | 74.23 | 74.35
6.612 | 75.28 | 74.9 | 74.24 | 74.36
6.618 | 75.29 | 74.9 | 74.25 | 74.36
6.624 | 75.3 | 74.9 | 74.26 | 74.36
6.63 | 75.31 | 74.89 | 74.26 | 74.36
6.636 | 75.32 | 74.89 | 74.26 | 74.36
6.642 | 75.33 | 74.89 | 74.27 | 74.35
6.648 | 75.33 | 74.89 | 74.27 | 74.35
6.654 | 75.34 | 74.89 | 74.27 | 74.35
6.66 | 75.34 | 74.89 | 74.27 | 74.35
6.666 | 75.33 | 74.9 | 74.28 | 74.36
6.672 | 75.33 | 74.9 | 74.28 | 74.36
6.678 | 75.32 | 74.91 | 74.29 | 74.37
6.684 | 75.31 | 74.91 | 74.3 | 74.38
6.69 | 75.29 | 74.92 | 74.32 | 74.39
6.696 | 75.28 | 74.93 | 74.33 | 74.4
6.702 | 75.26 | 74.94 | 74.34 | 74.41
6.708 | 75.25 | 74.94 | 74.36 | 74.42
6.714 | 75.24 | 74.95 | 74.37 | 74.43
6.72 | 75.23 | 74.96 | 74.38 | 74.44
6.726 | 75.23 | 74.96 | 74.38 | 74.44
6.732 | 75.23 | 74.97 | 74.39 | 74.45
6.738 | 75.24 | 74.97 | 74.39 | 74.45
6.744 | 75.24 | 74.98 | 74.39 | 74.45
6.75 | 75.25 | 74.98 | 74.38 | 74.45
6.756 | 75.25 | 74.98 | 74.37 | 74.45
6.762 | 75.25 | 74.98 | 74.36 | 74.44
6.768 | 75.25 | 74.98 | 74.35 | 74.44
6.774 | 75.24 | 74.98 | 74.33 | 74.43
6.78 | 75.23 | 74.97 | 74.32 | 74.42
6.786 | 75.22 | 74.97 | 74.31 | 74.42
6.792 | 75.2 | 74.97 | 74.29 | 74.41
6.798 | 75.18 | 74.97 | 74.28 | 74.41
6.804 | 75.17 | 74.97 | 74.28 | 74.41
6.81 | 75.15 | 74.97 | 74.27 | 74.4
6.816 | 75.14 | 74.97 | 74.27 | 74.4
6.822 | 75.12 | 74.97 | 74.27 | 74.4
6.828 | 75.12 | 74.97 | 74.27 | 74.4
6.834 | 75.11 | 74.97 | 74.27 | 74.41
6.84 | 75.11 | 74.97 | 74.28 | 74.41
6.846 | 75.11 | 74.98 | 74.29 | 74.41
6.852 | 75.11 | 74.98 | 74.3 | 74.41
6.858 | 75.12 | 74.98 | 74.31 | 74.42
6.864 | 75.13 | 74.98 | 74.32 | 74.42
6.87 | 75.15 | 74.98 | 74.33 | 74.43
6.876 | 75.17 | 74.99 | 74.34 | 74.43
6.882 | 75.19 | 74.99 | 74.35 | 74.44
6.888 | 75.22 | 74.99 | 74.36 | 74.44
6.894 | 75.24 | 75 | 74.37 | 74.45
6.9 | 75.26 | 75 | 74.37 | 74.45
6.906 | 75.27 | 75.01 | 74.38 | 74.46
6.912 | 75.28 | 75.01 | 74.39 | 74.46
6.918 | 75.28 | 75.01 | 74.39 | 74.46
6.924 | 75.27 | 75.02 | 74.39 | 74.47
6.93 | 75.26 | 75.02 | 74.4 | 74.47
6.936 | 75.25 | 75.02 | 74.4 | 74.47
6.942 | 75.23 | 75.02 | 74.4 | 74.47
6.948 | 75.21 | 75.02 | 74.41 | 74.47
6.954 | 75.19 | 75.02 | 74.41 | 74.47
6.96 | 75.18 | 75.02 | 74.41 | 74.46
6.966 | 75.17 | 75.02 | 74.41 | 74.46
6.972 | 75.17 | 75.03 | 74.41 | 74.46
6.978 | 75.17 | 75.03 | 74.41 | 74.46
6.984 | 75.18 | 75.03 | 74.42 | 74.46
6.99 | 75.2 | 75.03 | 74.42 | 74.46
6.996 | 75.22 | 75.03 | 74.42 | 74.46
7.002 | 75.25 | 75.03 | 74.42 | 74.47
7.008 | 75.27 | 75.03 | 74.42 | 74.47
7.014 | 75.29 | 75.03 | 74.42 | 74.47
7.02 | 75.32 | 75.03 | 74.42 | 74.47
7.026 | 75.33 | 75.04 | 74.42 | 74.47
7.032 | 75.35 | 75.04 | 74.42 | 74.47
7.038 | 75.36 | 75.04 | 74.43 | 74.47
7.044 | 75.37 | 75.04 | 74.43 | 74.47
7.05 | 75.37 | 75.04 | 74.43 | 74.47
7.056 | 75.37 | 75.04 | 74.43 | 74.47
7.062 | 75.37 | 75.04 | 74.43 | 74.47
7.068 | 75.37 | 75.04 | 74.42 | 74.47
7.074 | 75.36 | 75.04 | 74.42 | 74.47
7.08 | 75.36 | 75.04 | 74.42 | 74.47
7.086 | 75.36 | 75.04 | 74.42 | 74.46
7.092 | 75.36 | 75.04 | 74.42 | 74.46
7.098 | 75.35 | 75.04 | 74.42 | 74.46
7.104 | 75.35 | 75.04 | 74.42 | 74.46
7.11 | 75.35 | 75.05 | 74.42 | 74.46
7.116 | 75.34 | 75.05 | 74.42 | 74.46
7.122 | 75.34 | 75.05 | 74.43 | 74.47
7.128 | 75.34 | 75.06 | 74.43 | 74.47
7.134 | 75.33 | 75.06 | 74.44 | 74.47
7.14 | 75.33 | 75.06 | 74.45 | 74.47
7.146 | 75.32 | 75.07 | 74.45 | 74.48
7.152 | 75.32 | 75.07 | 74.46 | 74.48
7.158 | 75.31 | 75.08 | 74.47 | 74.49
7.164 | 75.31 | 75.08 | 74.48 | 74.49
7.17 | 75.3 | 75.09 | 74.49 | 74.5
7.176 | 75.3 | 75.09 | 74.49 | 74.5
7.182 | 75.3 | 75.1 | 74.5 | 74.51
7.188 | 75.3 | 75.1 | 74.5 | 74.51
7.194 | 75.29 | 75.1 | 74.5 | 74.52
7.2 | 75.29 | 75.11 | 74.51 | 74.52
7.206 | 75.3 | 75.11 | 74.51 | 74.52
7.212 | 75.3 | 75.11 | 74.51 | 74.52
7.218 | 75.3 | 75.11 | 74.51 | 74.52
7.224 | 75.31 | 75.11 | 74.51 | 74.52
7.23 | 75.31 | 75.11 | 74.51 | 74.52
7.236 | 75.32 | 75.12 | 74.51 | 74.52
7.242 | 75.32 | 75.12 | 74.51 | 74.52
7.248 | 75.33 | 75.12 | 74.51 | 74.52
7.254 | 75.33 | 75.12 | 74.52 | 74.52
7.26 | 75.34 | 75.12 | 74.52 | 74.52
7.266 | 75.34 | 75.12 | 74.52 | 74.52
7.272 | 75.34 | 75.12 | 74.52 | 74.52
7.278 | 75.34 | 75.12 | 74.52 | 74.52
7.284 | 75.34 | 75.13 | 74.52 | 74.52
7.29 | 75.34 | 75.13 | 74.52 | 74.52
7.296 | 75.33 | 75.13 | 74.52 | 74.53
7.302 | 75.33 | 75.13 | 74.52 | 74.53
7.308 | 75.32 | 75.13 | 74.53 | 74.53
7.314 | 75.32 | 75.13 | 74.53 | 74.53
7.32 | 75.32 | 75.14 | 74.53 | 74.53
7.326 | 75.31 | 75.14 | 74.53 | 74.53
7.332 | 75.31 | 75.14 | 74.53 | 74.54
7.338 | 75.31 | 75.14 | 74.53 | 74.54
7.344 | 75.31 | 75.14 | 74.53 | 74.54
7.35 | 75.31 | 75.14 | 74.53 | 74.54
7.356 | 75.31 | 75.15 | 74.53 | 74.54
7.362 | 75.32 | 75.15 | 74.53 | 74.54
7.368 | 75.32 | 75.15 | 74.53 | 74.55
7.374 | 75.33 | 75.15 | 74.53 | 74.55
7.38 | 75.33 | 75.15 | 74.53 | 74.55
7.386 | 75.34 | 75.15 | 74.54 | 74.55
7.392 | 75.35 | 75.16 | 74.54 | 74.55
7.398 | 75.35 | 75.16 | 74.54 | 74.55
7.404 | 75.36 | 75.16 | 74.54 | 74.55
7.41 | 75.36 | 75.16 | 74.54 | 74.55
7.416 | 75.36 | 75.16 | 74.54 | 74.55
7.422 | 75.36 | 75.17 | 74.54 | 74.55
7.428 | 75.36 | 75.17 | 74.55 | 74.55
7.434 | 75.36 | 75.17 | 74.55 | 74.56
7.44 | 75.36 | 75.17 | 74.55 | 74.56
7.446 | 75.36 | 75.17 | 74.55 | 74.56
7.452 | 75.36 | 75.17 | 74.55 | 74.56
7.458 | 75.36 | 75.17 | 74.56 | 74.56
7.464 | 75.36 | 75.17 | 74.56 | 74.57
7.47 | 75.36 | 75.17 | 74.56 | 74.57
7.476 | 75.36 | 75.18 | 74.56 | 74.57
7.482 | 75.37 | 75.18 | 74.57 | 74.57
7.488 | 75.37 | 75.18 | 74.57 | 74.58
7.494 | 75.37 | 75.18 | 74.57 | 74.58
7.5 | 75.38 | 75.18 | 74.57 | 74.58
7.506 | 75.38 | 75.18 | 74.58 | 74.58
7.512 | 75.39 | 75.19 | 74.58 | 74.59
7.518 | 75.39 | 75.19 | 74.58 | 74.59
7.524 | 75.39 | 75.19 | 74.58 | 74.59
7.53 | 75.4 | 75.19 | 74.58 | 74.59
7.536 | 75.4 | 75.19 | 74.58 | 74.59
7.542 | 75.4 | 75.19 | 74.58 | 74.59
7.548 | 75.4 | 75.19 | 74.58 | 74.59
7.554 | 75.41 | 75.19 | 74.58 | 74.59
7.56 | 75.41 | 75.19 | 74.58 | 74.6
7.566 | 75.41 | 75.19 | 74.58 | 74.6
7.572 | 75.41 | 75.19 | 74.58 | 74.6
7.578 | 75.42 | 75.2 | 74.59 | 74.6
7.584 | 75.42 | 75.2 | 74.59 | 74.6
7.59 | 75.42 | 75.2 | 74.59 | 74.6
7.596 | 75.42 | 75.2 | 74.59 | 74.6
7.602 | 75.42 | 75.2 | 74.59 | 74.61
7.608 | 75.42 | 75.2 | 74.59 | 74.61
7.614 | 75.43 | 75.2 | 74.59 | 74.61
7.62 | 75.43 | 75.21 | 74.6 | 74.61
7.626 | 75.42 | 75.21 | 74.6 | 74.61
7.632 | 75.42 | 75.21 | 74.6 | 74.62
7.638 | 75.42 | 75.21 | 74.6 | 74.62
7.644 | 75.42 | 75.21 | 74.6 | 74.62
7.65 | 75.42 | 75.21 | 74.6 | 74.62
7.656 | 75.42 | 75.22 | 74.6 | 74.62
7.662 | 75.42 | 75.22 | 74.6 | 74.63
7.668 | 75.42 | 75.22 | 74.6 | 74.63
7.674 | 75.42 | 75.22 | 74.6 | 74.63
7.68 | 75.42 | 75.23 | 74.6 | 74.63
7.686 | 75.42 | 75.23 | 74.6 | 74.64
7.692 | 75.42 | 75.23 | 74.6 | 74.64
7.698 | 75.42 | 75.23 | 74.6 | 74.64
7.704 | 75.42 | 75.24 | 74.6 | 74.64
7.71 | 75.43 | 75.24 | 74.6 | 74.65
7.716 | 75.43 | 75.24 | 74.6 | 74.65
7.722 | 75.43 | 75.24 | 74.6 | 74.65
7.728 | 75.43 | 75.25 | 74.6 | 74.65
7.734 | 75.43 | 75.25 | 74.6 | 74.65
7.74 | 75.43 | 75.25 | 74.6 | 74.66
7.746 | 75.43 | 75.25 | 74.59 | 74.66
7.752 | 75.44 | 75.25 | 74.59 | 74.66
7.758 | 75.44 | 75.26 | 74.59 | 74.66
7.764 | 75.44 | 75.26 | 74.58 | 74.67
7.77 | 75.44 | 75.26 | 74.58 | 74.67
7.776 | 75.44 | 75.26 | 74.57 | 74.67
7.782 | 75.44 | 75.26 | 74.57 | 74.67
7.788 | 75.44 | 75.27 | 74.56 | 74.68
7.794 | 75.44 | 75.27 | 74.56 | 74.68
7.8 | 75.45 | 75.27 | 74.55 | 74.68
7.806 | 75.45 | 75.27 | 74.55 | 74.68
7.812 | 75.45 | 75.27 | 74.55 | 74.69
7.818 | 75.45 | 75.28 | 74.54 | 74.69
7.824 | 75.45 | 75.28 | 74.54 | 74.69
7.83 | 75.45 | 75.28 | 74.54 | 74.69
7.836 | 75.45 | 75.28 | 74.54 | 74.69
7.842 | 75.45 | 75.28 | 74.54 | 74.7
7.848 | 75.46 | 75.28 | 74.54 | 74.7
7.854 | 75.46 | 75.28 | 74.54 | 74.7
7.86 | 75.46 | 75.29 | 74.54 | 74.7
7.866 | 75.46 | 75.29 | 74.55 | 74.7
7.872 | 75.46 | 75.29 | 74.55 | 74.71
7.878 | 75.47 | 75.29 | 74.56 | 74.71
7.884 | 75.47 | 75.29 | 74.56 | 74.71
7.89 | 75.47 | 75.3 | 74.57 | 74.72
7.896 | 75.48 | 75.3 | 74.57 | 74.72
7.902 | 75.48 | 75.3 | 74.58 | 74.72
7.908 | 75.48 | 75.3 | 74.58 | 74.73
7.914 | 75.48 | 75.31 | 74.58 | 74.73
7.92 | 75.48 | 75.31 | 74.59 | 74.73
7.926 | 75.49 | 75.31 | 74.59 | 74.73
7.932 | 75.49 | 75.31 | 74.59 | 74.74
7.938 | 75.49 | 75.31 | 74.59 | 74.74
7.944 | 75.49 | 75.31 | 74.59 | 74.74
7.95 | 75.49 | 75.32 | 74.59 | 74.74
7.956 | 75.49 | 75.32 | 74.58 | 74.75
7.962 | 75.49 | 75.32 | 74.58 | 74.75
7.968 | 75.49 | 75.32 | 74.58 | 74.75
7.974 | 75.5 | 75.32 | 74.58 | 74.75
7.98 | 75.5 | 75.32 | 74.58 | 74.76
7.986 | 75.5 | 75.33 | 74.58 | 74.76
7.992 | 75.5 | 75.33 | 74.58 | 74.76
7.998 | 75.5 | 75.33 | 74.58 | 74.77
8.004 | 75.5 | 75.33 | 74.58 | 74.77
8.01 | 75.51 | 75.33 | 74.58 | 74.77
8.016 | 75.51 | 75.34 | 74.58 | 74.77
8.022 | 75.51 | 75.34 | 74.58 | 74.77
8.028 | 75.51 | 75.34 | 74.58 | 74.78
8.034 | 75.51 | 75.34 | 74.58 | 74.78
8.04 | 75.51 | 75.34 | 74.58 | 74.78
8.046 | 75.51 | 75.34 | 74.59 | 74.78
8.052 | 75.52 | 75.35 | 74.59 | 74.78
8.058 | 75.52 | 75.35 | 74.59 | 74.79
8.064 | 75.52 | 75.35 | 74.59 | 74.79
8.07 | 75.52 | 75.35 | 74.59 | 74.79
8.076 | 75.52 | 75.35 | 74.59 | 74.8
8.082 | 75.53 | 75.36 | 74.6 | 74.8
8.088 | 75.53 | 75.36 | 74.6 | 74.8
8.094 | 75.53 | 75.36 | 74.6 | 74.8
8.1 | 75.53 | 75.36 | 74.6 | 74.81
8.106 | 75.53 | 75.37 | 74.6 | 74.81
8.112 | 75.54 | 75.37 | 74.59 | 74.81
8.118 | 75.54 | 75.37 | 74.59 | 74.82
8.124 | 75.54 | 75.37 | 74.59 | 74.82
8.13 | 75.54 | 75.38 | 74.59 | 74.82
8.136 | 75.54 | 75.38 | 74.58 | 74.82
8.142 | 75.55 | 75.38 | 74.58 | 74.83
8.148 | 75.55 | 75.38 | 74.57 | 74.83
8.154 | 75.55 | 75.38 | 74.57 | 74.83
8.16 | 75.55 | 75.39 | 74.56 | 74.83
8.166 | 75.55 | 75.39 | 74.55 | 74.83
8.172 | 75.55 | 75.39 | 74.55 | 74.84
8.178 | 75.56 | 75.4 | 74.54 | 74.84
8.184 | 75.56 | 75.4 | 74.54 | 74.84
8.19 | 75.56 | 75.4 | 74.53 | 74.84
8.196 | 75.56 | 75.4 | 74.52 | 74.85
8.202 | 75.56 | 75.41 | 74.52 | 74.85
8.208 | 75.57 | 75.41 | 74.51 | 74.85
8.214 | 75.57 | 75.41 | 74.51 | 74.85
8.22 | 75.57 | 75.42 | 74.51 | 74.86
8.226 | 75.57 | 75.42 | 74.5 | 74.86
8.232 | 75.57 | 75.42 | 74.5 | 74.86
8.238 | 75.57 | 75.42 | 74.5 | 74.86
8.244 | 75.58 | 75.43 | 74.5 | 74.87
8.25 | 75.58 | 75.43 | 74.51 | 74.87
8.256 | 75.58 | 75.43 | 74.51 | 74.87
8.262 | 75.58 | 75.43 | 74.52 | 74.87
8.268 | 75.58 | 75.44 | 74.53 | 74.88
8.274 | 75.58 | 75.44 | 74.54 | 74.88
8.28 | 75.59 | 75.44 | 74.55 | 74.88
8.286 | 75.59 | 75.44 | 74.56 | 74.88
8.292 | 75.59 | 75.45 | 74.57 | 74.89
8.298 | 75.59 | 75.45 | 74.58 | 74.89
8.304 | 75.6 | 75.46 | 74.6 | 74.9
8.31 | 75.6 | 75.46 | 74.61 | 74.9
8.316 | 75.6 | 75.46 | 74.63 | 74.9
8.322 | 75.6 | 75.47 | 74.64 | 74.91
8.328 | 75.61 | 75.47 | 74.65 | 74.91
8.334 | 75.61 | 75.47 | 74.67 | 74.91
8.34 | 75.61 | 75.48 | 74.68 | 74.92
8.346 | 75.61 | 75.48 | 74.69 | 74.92
8.352 | 75.61 | 75.48 | 74.7 | 74.92
8.358 | 75.62 | 75.48 | 74.71 | 74.92
8.364 | 75.62 | 75.49 | 74.72 | 74.93
8.37 | 75.62 | 75.49 | 74.73 | 74.93
8.376 | 75.62 | 75.49 | 74.74 | 74.93
8.382 | 75.62 | 75.5 | 74.75 | 74.94
8.388 | 75.62 | 75.5 | 74.76 | 74.94
8.394 | 75.63 | 75.5 | 74.76 | 74.95
8.4 | 75.63 | 75.51 | 74.77 | 74.95
8.406 | 75.63 | 75.51 | 74.78 | 74.95
8.412 | 75.63 | 75.52 | 74.79 | 74.96
8.418 | 75.64 | 75.52 | 74.79 | 74.96
8.424 | 75.64 | 75.52 | 74.8 | 74.97
8.43 | 75.64 | 75.53 | 74.81 | 74.97
8.436 | 75.65 | 75.53 | 74.81 | 74.98
8.442 | 75.65 | 75.54 | 74.82 | 74.98
8.448 | 75.65 | 75.54 | 74.82 | 74.99
8.454 | 75.65 | 75.54 | 74.83 | 74.99
8.46 | 75.65 | 75.55 | 74.83 | 74.99
8.466 | 75.66 | 75.55 | 74.84 | 75
8.472 | 75.66 | 75.55 | 74.84 | 75
8.478 | 75.66 | 75.56 | 74.85 | 75.01
8.484 | 75.66 | 75.56 | 74.85 | 75.01
8.49 | 75.67 | 75.56 | 74.86 | 75.01
8.496 | 75.67 | 75.57 | 74.86 | 75.02
8.502 | 75.67 | 75.57 | 74.87 | 75.02
8.508 | 75.67 | 75.57 | 74.87 | 75.02
8.514 | 75.68 | 75.58 | 74.88 | 75.03
8.52 | 75.68 | 75.58 | 74.88 | 75.03
8.526 | 75.68 | 75.58 | 74.89 | 75.04
8.532 | 75.69 | 75.59 | 74.89 | 75.04
8.538 | 75.69 | 75.59 | 74.9 | 75.04
8.544 | 75.69 | 75.6 | 74.9 | 75.05
8.55 | 75.7 | 75.6 | 74.91 | 75.05
8.556 | 75.7 | 75.6 | 74.91 | 75.06
8.562 | 75.7 | 75.6 | 74.92 | 75.06
8.568 | 75.7 | 75.61 | 74.92 | 75.06
8.574 | 75.7 | 75.61 | 74.92 | 75.07
8.58 | 75.71 | 75.61 | 74.93 | 75.07
8.586 | 75.71 | 75.62 | 74.93 | 75.07
8.592 | 75.71 | 75.62 | 74.94 | 75.08
8.598 | 75.71 | 75.62 | 74.94 | 75.08
8.604 | 75.71 | 75.62 | 74.94 | 75.08
8.61 | 75.72 | 75.63 | 74.95 | 75.09
8.616 | 75.72 | 75.63 | 74.95 | 75.09
8.622 | 75.72 | 75.63 | 74.96 | 75.1
8.628 | 75.72 | 75.64 | 74.96 | 75.1
8.634 | 75.73 | 75.64 | 74.97 | 75.11
8.64 | 75.73 | 75.65 | 74.97 | 75.11
8.646 | 75.73 | 75.65 | 74.98 | 75.12
8.652 | 75.74 | 75.66 | 74.98 | 75.12
8.658 | 75.74 | 75.66 | 74.99 | 75.13
8.664 | 75.74 | 75.66 | 74.99 | 75.13
8.67 | 75.75 | 75.67 | 75 | 75.14
8.676 | 75.75 | 75.67 | 75 | 75.14
8.682 | 75.75 | 75.68 | 75.01 | 75.15
8.688 | 75.75 | 75.68 | 75.01 | 75.15
8.694 | 75.76 | 75.68 | 75.02 | 75.15
8.7 | 75.76 | 75.69 | 75.02 | 75.16
8.706 | 75.76 | 75.69 | 75.02 | 75.16
8.712 | 75.76 | 75.69 | 75.03 | 75.17
8.718 | 75.76 | 75.7 | 75.03 | 75.17
8.724 | 75.77 | 75.7 | 75.03 | 75.17
8.73 | 75.77 | 75.7 | 75.04 | 75.18
8.736 | 75.77 | 75.71 | 75.04 | 75.18
8.742 | 75.77 | 75.71 | 75.04 | 75.18
8.748 | 75.78 | 75.71 | 75.05 | 75.19
8.754 | 75.78 | 75.72 | 75.05 | 75.19
8.76 | 75.78 | 75.72 | 75.06 | 75.19
8.766 | 75.79 | 75.73 | 75.06 | 75.2
8.772 | 75.79 | 75.73 | 75.07 | 75.2
8.778 | 75.79 | 75.73 | 75.07 | 75.21
8.784 | 75.79 | 75.74 | 75.07 | 75.21
8.79 | 75.8 | 75.74 | 75.08 | 75.21
8.796 | 75.8 | 75.75 | 75.08 | 75.22
8.802 | 75.8 | 75.75 | 75.08 | 75.22
8.808 | 75.8 | 75.75 | 75.09 | 75.22
8.814 | 75.81 | 75.75 | 75.09 | 75.22
8.82 | 75.81 | 75.76 | 75.09 | 75.23
8.826 | 75.81 | 75.76 | 75.09 | 75.23
8.832 | 75.81 | 75.76 | 75.09 | 75.23
8.838 | 75.81 | 75.77 | 75.09 | 75.23
8.844 | 75.81 | 75.77 | 75.1 | 75.23
8.85 | 75.81 | 75.77 | 75.1 | 75.24
8.856 | 75.82 | 75.77 | 75.1 | 75.24
8.862 | 75.82 | 75.78 | 75.1 | 75.24
8.868 | 75.82 | 75.78 | 75.1 | 75.24
8.874 | 75.82 | 75.78 | 75.1 | 75.24
8.88 | 75.82 | 75.79 | 75.11 | 75.25
8.886 | 75.83 | 75.79 | 75.11 | 75.25
8.892 | 75.83 | 75.79 | 75.11 | 75.25
8.898 | 75.83 | 75.8 | 75.11 | 75.25
8.904 | 75.83 | 75.8 | 75.12 | 75.25
8.91 | 75.84 | 75.8 | 75.12 | 75.26
8.916 | 75.84 | 75.8 | 75.12 | 75.26
8.922 | 75.84 | 75.81 | 75.12 | 75.26
8.928 | 75.84 | 75.81 | 75.12 | 75.26
8.934 | 75.84 | 75.81 | 75.12 | 75.26
8.94 | 75.84 | 75.81 | 75.12 | 75.26
8.946 | 75.85 | 75.81 | 75.12 | 75.26
8.952 | 75.85 | 75.82 | 75.13 | 75.26
8.958 | 75.85 | 75.82 | 75.13 | 75.26
8.964 | 75.85 | 75.82 | 75.13 | 75.26
8.97 | 75.85 | 75.82 | 75.13 | 75.26
8.976 | 75.85 | 75.82 | 75.13 | 75.26
8.982 | 75.85 | 75.82 | 75.13 | 75.26
8.988 | 75.85 | 75.83 | 75.13 | 75.26
8.994 | 75.86 | 75.83 | 75.13 | 75.26
9 | 75.86 | 75.83 | 75.14 | 75.26
9.006 | 75.86 | 75.83 | 75.14 | 75.26
9.012 | 75.86 | 75.84 | 75.14 | 75.26
9.018 | 75.87 | 75.84 | 75.14 | 75.26
9.024 | 75.87 | 75.84 | 75.15 | 75.27
9.03 | 75.87 | 75.85 | 75.15 | 75.27
9.036 | 75.87 | 75.85 | 75.15 | 75.27
9.042 | 75.88 | 75.85 | 75.15 | 75.27
9.048 | 75.88 | 75.85 | 75.15 | 75.27
9.054 | 75.88 | 75.86 | 75.16 | 75.27
9.06 | 75.88 | 75.86 | 75.16 | 75.27
9.066 | 75.88 | 75.86 | 75.16 | 75.27
9.072 | 75.89 | 75.86 | 75.16 | 75.26
9.078 | 75.89 | 75.86 | 75.16 | 75.26
9.084 | 75.89 | 75.87 | 75.16 | 75.26
9.09 | 75.89 | 75.87 | 75.16 | 75.26
9.096 | 75.89 | 75.87 | 75.16 | 75.26
9.102 | 75.89 | 75.87 | 75.16 | 75.25
9.108 | 75.89 | 75.87 | 75.16 | 75.25
9.114 | 75.9 | 75.87 | 75.16 | 75.25
9.12 | 75.9 | 75.88 | 75.16 | 75.25
9.126 | 75.9 | 75.88 | 75.16 | 75.25
9.132 | 75.9 | 75.88 | 75.16 | 75.24
9.138 | 75.9 | 75.88 | 75.16 | 75.24
9.144 | 75.91 | 75.88 | 75.16 | 75.24
9.15 | 75.91 | 75.89 | 75.17 | 75.24
9.156 | 75.91 | 75.89 | 75.17 | 75.24
9.162 | 75.91 | 75.89 | 75.17 | 75.24
9.168 | 75.92 | 75.89 | 75.17 | 75.23
9.174 | 75.92 | 75.9 | 75.17 | 75.23
9.18 | 75.92 | 75.9 | 75.17 | 75.23
9.186 | 75.92 | 75.9 | 75.17 | 75.23
9.192 | 75.92 | 75.9 | 75.17 | 75.22
9.198 | 75.92 | 75.9 | 75.17 | 75.22
9.204 | 75.92 | 75.9 | 75.17 | 75.21
9.21 | 75.92 | 75.9 | 75.17 | 75.21
9.216 | 75.93 | 75.9 | 75.17 | 75.21
9.222 | 75.93 | 75.9 | 75.17 | 75.2
9.228 | 75.93 | 75.9 | 75.17 | 75.19
9.234 | 75.93 | 75.9 | 75.17 | 75.19
9.24 | 75.93 | 75.9 | 75.16 | 75.18
9.246 | 75.93 | 75.9 | 75.16 | 75.18
9.252 | 75.93 | 75.9 | 75.16 | 75.17
9.258 | 75.93 | 75.9 | 75.16 | 75.17
9.264 | 75.93 | 75.9 | 75.16 | 75.16
9.27 | 75.93 | 75.9 | 75.16 | 75.15
9.276 | 75.93 | 75.9 | 75.16 | 75.15
9.282 | 75.93 | 75.91 | 75.16 | 75.14
9.288 | 75.93 | 75.91 | 75.16 | 75.14
9.294 | 75.94 | 75.91 | 75.15 | 75.13
9.3 | 75.94 | 75.91 | 75.15 | 75.12
9.306 | 75.94 | 75.91 | 75.15 | 75.12
9.312 | 75.94 | 75.91 | 75.15 | 75.11
9.318 | 75.94 | 75.91 | 75.15 | 75.1
9.324 | 75.94 | 75.91 | 75.14 | 75.09
9.33 | 75.94 | 75.91 | 75.14 | 75.09
9.336 | 75.94 | 75.9 | 75.14 | 75.08
9.342 | 75.94 | 75.9 | 75.13 | 75.07
9.348 | 75.94 | 75.9 | 75.13 | 75.06
9.354 | 75.94 | 75.9 | 75.13 | 75.05
9.36 | 75.94 | 75.9 | 75.12 | 75.04
9.366 | 75.94 | 75.89 | 75.12 | 75.03
9.372 | 75.93 | 75.89 | 75.11 | 75.02
9.378 | 75.93 | 75.89 | 75.11 | 75.01
9.384 | 75.93 | 75.89 | 75.1 | 75
9.39 | 75.93 | 75.88 | 75.1 | 74.99
9.396 | 75.93 | 75.88 | 75.09 | 74.98
9.402 | 75.93 | 75.88 | 75.09 | 74.97
9.408 | 75.93 | 75.88 | 75.08 | 74.96
9.414 | 75.93 | 75.88 | 75.08 | 74.95
9.42 | 75.93 | 75.88 | 75.08 | 74.94
9.426 | 75.93 | 75.87 | 75.07 | 74.93
9.432 | 75.93 | 75.87 | 75.07 | 74.92
9.438 | 75.93 | 75.87 | 75.06 | 74.91
9.444 | 75.93 | 75.87 | 75.06 | 74.9
9.45 | 75.93 | 75.87 | 75.05 | 74.89
9.456 | 75.93 | 75.86 | 75.05 | 74.88
9.462 | 75.93 | 75.86 | 75.04 | 74.87
9.468 | 75.93 | 75.86 | 75.04 | 74.86
9.474 | 75.93 | 75.86 | 75.03 | 74.85
9.48 | 75.93 | 75.85 | 75.03 | 74.84
9.486 | 75.93 | 75.85 | 75.02 | 74.83
9.492 | 75.93 | 75.85 | 75.02 | 74.82
9.498 | 75.93 | 75.85 | 75.01 | 74.81
9.504 | 75.93 | 75.84 | 75.01 | 74.8
9.51 | 75.93 | 75.84 | 75 | 74.79
9.516 | 75.92 | 75.84 | 75 | 74.78
9.522 | 75.92 | 75.84 | 74.99 | 74.77
9.528 | 75.92 | 75.83 | 74.99 | 74.76
9.534 | 75.92 | 75.83 | 74.98 | 74.75
9.54 | 75.92 | 75.83 | 74.98 | 74.74
9.546 | 75.92 | 75.83 | 74.97 | 74.73
9.552 | 75.92 | 75.83 | 74.97 | 74.72
9.558 | 75.92 | 75.83 | 74.97 | 74.71
9.564 | 75.92 | 75.83 | 74.96 | 74.7
9.57 | 75.92 | 75.83 | 74.96 | 74.69
9.576 | 75.92 | 75.83 | 74.95 | 74.68
9.582 | 75.93 | 75.82 | 74.95 | 74.67
9.588 | 75.93 | 75.82 | 74.94 | 74.66
9.594 | 75.93 | 75.82 | 74.93 | 74.65
9.6 | 75.93 | 75.82 | 74.93 | 74.64
9.606 | 75.93 | 75.82 | 74.92 | 74.63
9.612 | 75.92 | 75.81 | 74.91 | 74.62
9.618 | 75.92 | 75.81 | 74.9 | 74.6
9.624 | 75.92 | 75.81 | 74.89 | 74.59
9.63 | 75.92 | 75.8 | 74.88 | 74.58
9.636 | 75.92 | 75.8 | 74.87 | 74.56
9.642 | 75.92 | 75.79 | 74.86 | 74.55
9.648 | 75.92 | 75.79 | 74.85 | 74.53
9.654 | 75.91 | 75.78 | 74.84 | 74.51
9.66 | 75.91 | 75.78 | 74.82 | 74.5
9.666 | 75.91 | 75.77 | 74.81 | 74.48
9.672 | 75.91 | 75.77 | 74.8 | 74.46
9.678 | 75.91 | 75.76 | 74.78 | 74.45
9.684 | 75.9 | 75.76 | 74.77 | 74.43
9.69 | 75.9 | 75.75 | 74.76 | 74.41
9.696 | 75.9 | 75.75 | 74.74 | 74.39
9.702 | 75.9 | 75.74 | 74.73 | 74.37
9.708 | 75.9 | 75.74 | 74.71 | 74.35
9.714 | 75.9 | 75.73 | 74.7 | 74.33
9.72 | 75.89 | 75.73 | 74.68 | 74.31
9.726 | 75.89 | 75.72 | 74.67 | 74.29
9.732 | 75.89 | 75.71 | 74.65 | 74.27
9.738 | 75.89 | 75.71 | 74.64 | 74.25
9.744 | 75.89 | 75.7 | 74.62 | 74.23
9.75 | 75.88 | 75.69 | 74.6 | 74.2
9.756 | 75.88 | 75.69 | 74.58 | 74.18
9.762 | 75.88 | 75.68 | 74.57 | 74.15
9.768 | 75.88 | 75.67 | 74.55 | 74.13
9.774 | 75.87 | 75.67 | 74.53 | 74.1
9.78 | 75.87 | 75.66 | 74.51 | 74.08
9.786 | 75.87 | 75.65 | 74.49 | 74.05
9.792 | 75.86 | 75.64 | 74.47 | 74.02
9.798 | 75.86 | 75.63 | 74.45 | 73.99
9.804 | 75.86 | 75.62 | 74.42 | 73.97
9.81 | 75.85 | 75.62 | 74.4 | 73.94
9.816 | 75.85 | 75.61 | 74.38 | 73.91
9.822 | 75.84 | 75.6 | 74.36 | 73.88
9.828 | 75.84 | 75.59 | 74.34 | 73.85
9.834 | 75.84 | 75.58 | 74.32 | 73.82
9.84 | 75.84 | 75.57 | 74.3 | 73.8
9.846 | 75.83 | 75.57 | 74.28 | 73.77
9.852 | 75.83 | 75.56 | 74.26 | 73.74
9.858 | 75.83 | 75.55 | 74.24 | 73.72
9.864 | 75.83 | 75.55 | 74.22 | 73.69
9.87 | 75.82 | 75.54 | 74.21 | 73.67
9.876 | 75.82 | 75.54 | 74.19 | 73.65
9.882 | 75.82 | 75.53 | 74.17 | 73.62
9.888 | 75.82 | 75.52 | 74.16 | 73.6
9.894 | 75.82 | 75.52 | 74.14 | 73.58
9.9 | 75.82 | 75.51 | 74.13 | 73.56
9.906 | 75.82 | 75.51 | 74.11 | 73.54
9.912 | 75.81 | 75.5 | 74.1 | 73.53
9.918 | 75.81 | 75.5 | 74.09 | 73.51
9.924 | 75.81 | 75.5 | 74.08 | 73.49
9.93 | 75.81 | 75.49 | 74.06 | 73.48
9.936 | 75.81 | 75.49 | 74.05 | 73.46
9.942 | 75.81 | 75.48 | 74.04 | 73.45
9.948 | 75.81 | 75.48 | 74.03 | 73.43
9.954 | 75.81 | 75.48 | 74.02 | 73.42
9.96 | 75.8 | 75.47 | 74.01 | 73.41
9.966 | 75.8 | 75.47 | 74 | 73.4
9.972 | 75.8 | 75.47 | 73.99 | 73.38
9.978 | 75.8 | 75.46 | 73.98 | 73.37
9.984 | 75.8 | 75.46 | 73.97 | 73.35
9.99 | 75.8 | 75.45 | 73.96 | 73.34
9.996 | 75.8 | 75.45 | 73.94 | 73.32
10.002 | 75.8 | 75.45 | 73.93 | 73.3
10.008 | 75.79 | 75.44 | 73.92 | 73.28
10.014 | 75.79 | 75.43 | 73.9 | 73.26
10.02 | 75.79 | 75.43 | 73.88 | 73.23
10.026 | 75.79 | 75.42 | 73.86 | 73.2
10.032 | 75.79 | 75.41 | 73.84 | 73.17
10.038 | 75.78 | 75.4 | 73.82 | 73.14
10.044 | 75.78 | 75.39 | 73.79 | 73.1
10.05 | 75.77 | 75.38 | 73.76 | 73.06
10.056 | 75.77 | 75.37 | 73.73 | 73.02
10.062 | 75.76 | 75.36 | 73.69 | 72.97
10.068 | 75.76 | 75.34 | 73.66 | 72.92
10.074 | 75.75 | 75.33 | 73.62 | 72.86
10.08 | 75.74 | 75.31 | 73.57 | 72.8
10.086 | 75.73 | 75.29 | 73.53 | 72.74
10.092 | 75.73 | 75.28 | 73.48 | 72.68
10.098 | 75.72 | 75.26 | 73.43 | 72.61
10.104 | 75.71 | 75.24 | 73.38 | 72.54
10.11 | 75.7 | 75.21 | 73.33 | 72.47
10.116 | 75.69 | 75.19 | 73.28 | 72.39
10.122 | 75.67 | 75.17 | 73.22 | 72.32
10.128 | 75.66 | 75.15 | 73.16 | 72.24
10.134 | 75.65 | 75.12 | 73.11 | 72.16
10.14 | 75.64 | 75.1 | 73.05 | 72.08
10.146 | 75.63 | 75.08 | 72.99 | 72
10.152 | 75.62 | 75.05 | 72.93 | 71.92
10.158 | 75.61 | 75.03 | 72.88 | 71.84
10.164 | 75.6 | 75.01 | 72.82 | 71.76
10.17 | 75.59 | 74.99 | 72.76 | 71.68
10.176 | 75.58 | 74.96 | 72.71 | 71.61
10.182 | 75.57 | 74.94 | 72.66 | 71.53
10.188 | 75.56 | 74.92 | 72.6 | 71.46
10.194 | 75.55 | 74.9 | 72.55 | 71.39
10.2 | 75.54 | 74.88 | 72.5 | 71.32
10.206 | 75.53 | 74.86 | 72.45 | 71.25
10.212 | 75.52 | 74.85 | 72.41 | 71.18
10.218 | 75.51 | 74.83 | 72.36 | 71.12
10.224 | 75.5 | 74.81 | 72.32 | 71.06
10.23 | 75.5 | 74.79 | 72.27 | 71
10.236 | 75.49 | 74.78 | 72.23 | 70.94
10.242 | 75.48 | 74.76 | 72.19 | 70.89
10.248 | 75.47 | 74.75 | 72.16 | 70.83
10.254 | 75.47 | 74.73 | 72.12 | 70.78
10.26 | 75.46 | 74.72 | 72.09 | 70.73
10.266 | 75.45 | 74.7 | 72.05 | 70.68
10.272 | 75.45 | 74.69 | 72.02 | 70.64
10.278 | 75.44 | 74.68 | 71.99 | 70.59
10.284 | 75.43 | 74.67 | 71.96 | 70.55
10.29 | 75.43 | 74.65 | 71.92 | 70.51
10.296 | 75.42 | 74.64 | 71.89 | 70.46
10.302 | 75.42 | 74.63 | 71.86 | 70.42
10.308 | 75.41 | 74.62 | 71.84 | 70.38
10.314 | 75.4 | 74.61 | 71.81 | 70.34
10.32 | 75.4 | 74.59 | 71.78 | 70.3
10.326 | 75.39 | 74.58 | 71.75 | 70.25
10.332 | 75.39 | 74.57 | 71.72 | 70.21
10.338 | 75.38 | 74.56 | 71.68 | 70.16
10.344 | 75.38 | 74.55 | 71.65 | 70.12
10.35 | 75.37 | 74.53 | 71.62 | 70.07
10.356 | 75.36 | 74.52 | 71.58 | 70.02
10.362 | 75.36 | 74.51 | 71.55 | 69.97
10.368 | 75.35 | 74.49 | 71.51 | 69.92
10.374 | 75.34 | 74.48 | 71.47 | 69.86
10.38 | 75.34 | 74.46 | 71.43 | 69.8
10.386 | 75.33 | 74.44 | 71.38 | 69.74
10.392 | 75.32 | 74.42 | 71.34 | 69.67
10.398 | 75.31 | 74.4 | 71.29 | 69.6
10.404 | 75.3 | 74.38 | 71.23 | 69.53
10.41 | 75.29 | 74.36 | 71.18 | 69.46
10.416 | 75.28 | 74.34 | 71.12 | 69.38
10.422 | 75.27 | 74.31 | 71.06 | 69.29
10.428 | 75.25 | 74.29 | 71 | 69.21
10.434 | 75.24 | 74.26 | 70.93 | 69.12
10.44 | 75.22 | 74.23 | 70.86 | 69.02
10.446 | 75.21 | 74.2 | 70.79 | 68.92
10.452 | 75.19 | 74.17 | 70.72 | 68.82
10.458 | 75.18 | 74.14 | 70.64 | 68.71
10.464 | 75.16 | 74.11 | 70.56 | 68.6
10.47 | 75.14 | 74.07 | 70.47 | 68.49
10.476 | 75.12 | 74.04 | 70.39 | 68.37
10.482 | 75.1 | 74 | 70.3 | 68.25
10.488 | 75.08 | 73.96 | 70.21 | 68.13
10.494 | 75.06 | 73.92 | 70.11 | 68
10.5 | 75.04 | 73.88 | 70.02 | 67.87
10.506 | 75.02 | 73.84 | 69.92 | 67.74
10.512 | 75 | 73.8 | 69.82 | 67.6
10.518 | 74.98 | 73.76 | 69.72 | 67.46
10.524 | 74.96 | 73.72 | 69.61 | 67.32
10.53 | 74.93 | 73.67 | 69.51 | 67.18
10.536 | 74.91 | 73.63 | 69.4 | 67.03
10.542 | 74.89 | 73.59 | 69.3 | 66.89
10.548 | 74.86 | 73.54 | 69.19 | 66.74
10.554 | 74.84 | 73.5 | 69.08 | 66.59
10.56 | 74.82 | 73.45 | 68.97 | 66.44
10.566 | 74.79 | 73.41 | 68.86 | 66.3
10.572 | 74.77 | 73.36 | 68.75 | 66.15
10.578 | 74.75 | 73.31 | 68.64 | 66
10.584 | 74.72 | 73.27 | 68.53 | 65.85
10.59 | 74.7 | 73.22 | 68.42 | 65.71
10.596 | 74.68 | 73.18 | 68.32 | 65.56
10.602 | 74.65 | 73.13 | 68.21 | 65.42
10.608 | 74.63 | 73.09 | 68.1 | 65.28
10.614 | 74.61 | 73.04 | 68 | 65.14
10.62 | 74.58 | 73 | 67.9 | 65
10.626 | 74.56 | 72.96 | 67.8 | 64.86
10.632 | 74.54 | 72.92 | 67.7 | 64.73
10.638 | 74.52 | 72.87 | 67.6 | 64.6
10.644 | 74.49 | 72.83 | 67.5 | 64.47
10.65 | 74.47 | 72.79 | 67.41 | 64.34
10.656 | 74.45 | 72.76 | 67.32 | 64.22
10.662 | 74.43 | 72.72 | 67.23 | 64.1
10.668 | 74.41 | 72.68 | 67.14 | 63.98
10.674 | 74.4 | 72.65 | 67.06 | 63.87
10.68 | 74.38 | 72.61 | 66.98 | 63.76
10.686 | 74.36 | 72.58 | 66.9 | 63.65
10.692 | 74.34 | 72.54 | 66.82 | 63.54
10.698 | 74.33 | 72.51 | 66.74 | 63.44
10.704 | 74.31 | 72.48 | 66.67 | 63.34
10.71 | 74.3 | 72.45 | 66.59 | 63.24
10.716 | 74.28 | 72.42 | 66.52 | 63.14
10.722 | 74.27 | 72.39 | 66.45 | 63.05
10.728 | 74.25 | 72.37 | 66.39 | 62.96
10.734 | 74.24 | 72.34 | 66.32 | 62.87
10.74 | 74.23 | 72.31 | 66.26 | 62.79
10.746 | 74.21 | 72.29 | 66.2 | 62.7
10.752 | 74.2 | 72.26 | 66.14 | 62.62
10.758 | 74.19 | 72.24 | 66.08 | 62.54
10.764 | 74.18 | 72.21 | 66.02 | 62.46
10.77 | 74.16 | 72.19 | 65.96 | 62.39
10.776 | 74.15 | 72.17 | 65.91 | 62.31
10.782 | 74.14 | 72.14 | 65.85 | 62.24
10.788 | 74.13 | 72.12 | 65.8 | 62.17
10.794 | 74.12 | 72.1 | 65.75 | 62.1
10.8 | 74.11 | 72.08 | 65.7 | 62.03
10.806 | 74.1 | 72.06 | 65.65 | 61.96
10.812 | 74.08 | 72.04 | 65.6 | 61.9
10.818 | 74.07 | 72.02 | 65.55 | 61.83
10.824 | 74.06 | 72 | 65.5 | 61.77
10.83 | 74.05 | 71.98 | 65.46 | 61.71
10.836 | 74.04 | 71.96 | 65.41 | 61.65
10.842 | 74.03 | 71.94 | 65.37 | 61.59
10.848 | 74.02 | 71.92 | 65.32 | 61.53
10.854 | 74.02 | 71.9 | 65.28 | 61.47
10.86 | 74.01 | 71.89 | 65.24 | 61.42
10.866 | 74 | 71.87 | 65.2 | 61.36
10.872 | 73.99 | 71.85 | 65.16 | 61.31
10.878 | 73.98 | 71.84 | 65.12 | 61.25
10.884 | 73.97 | 71.82 | 65.08 | 61.2
10.89 | 73.97 | 71.81 | 65.04 | 61.15
10.896 | 73.96 | 71.79 | 65 | 61.1
10.902 | 73.95 | 71.78 | 64.97 | 61.05
10.908 | 73.94 | 71.76 | 64.93 | 61
10.914 | 73.94 | 71.75 | 64.89 | 60.95
10.92 | 73.93 | 71.73 | 64.86 | 60.9
10.926 | 73.92 | 71.72 | 64.82 | 60.85
10.932 | 73.92 | 71.7 | 64.79 | 60.8
10.938 | 73.91 | 71.69 | 64.75 | 60.76
10.944 | 73.9 | 71.68 | 64.72 | 60.71
10.95 | 73.9 | 71.66 | 64.68 | 60.66
10.956 | 73.89 | 71.65 | 64.65 | 60.62
10.962 | 73.88 | 71.64 | 64.62 | 60.57
10.968 | 73.88 | 71.62 | 64.58 | 60.52
10.974 | 73.87 | 71.61 | 64.55 | 60.48
10.98 | 73.86 | 71.59 | 64.52 | 60.43
10.986 | 73.85 | 71.58 | 64.48 | 60.39
10.992 | 73.85 | 71.57 | 64.45 | 60.35
10.998 | 73.84 | 71.55 | 64.41 | 60.3
11.004 | 73.83 | 71.54 | 64.38 | 60.26
11.01 | 73.83 | 71.52 | 64.35 | 60.21
11.016 | 73.82 | 71.51 | 64.31 | 60.17
11.022 | 73.81 | 71.5 | 64.28 | 60.12
11.028 | 73.8 | 71.48 | 64.25 | 60.08
11.034 | 73.8 | 71.47 | 64.22 | 60.04
11.04 | 73.79 | 71.46 | 64.18 | 59.99
11.046 | 73.78 | 71.44 | 64.15 | 59.95
11.052 | 73.78 | 71.43 | 64.12 | 59.9
11.058 | 73.77 | 71.42 | 64.08 | 59.86
11.064 | 73.76 | 71.4 | 64.05 | 59.82
11.07 | 73.76 | 71.39 | 64.02 | 59.77
11.076 | 73.75 | 71.38 | 63.99 | 59.73
11.082 | 73.75 | 71.37 | 63.96 | 59.69
11.088 | 73.74 | 71.36 | 63.93 | 59.65
11.094 | 73.74 | 71.34 | 63.9 | 59.61
11.1 | 73.73 | 71.33 | 63.87 | 59.57
11.106 | 73.73 | 71.32 | 63.84 | 59.53
11.112 | 73.72 | 71.31 | 63.81 | 59.49
11.118 | 73.72 | 71.3 | 63.79 | 59.46
11.124 | 73.71 | 71.29 | 63.76 | 59.42
11.13 | 73.71 | 71.28 | 63.74 | 59.39
11.136 | 73.71 | 71.27 | 63.71 | 59.36
11.142 | 73.7 | 71.27 | 63.69 | 59.33
11.148 | 73.7 | 71.26 | 63.67 | 59.3
11.154 | 73.7 | 71.25 | 63.65 | 59.27
11.16 | 73.69 | 71.25 | 63.64 | 59.25
11.166 | 73.69 | 71.24 | 63.62 | 59.23
11.172 | 73.69 | 71.23 | 63.61 | 59.21
11.178 | 73.69 | 71.23 | 63.59 | 59.19
11.184 | 73.69 | 71.23 | 63.58 | 59.18
11.19 | 73.68 | 71.22 | 63.58 | 59.17
11.196 | 73.68 | 71.22 | 63.57 | 59.16
11.202 | 73.68 | 71.22 | 63.57 | 59.15
11.208 | 73.68 | 71.22 | 63.56 | 59.15
11.214 | 73.68 | 71.22 | 63.57 | 59.15
11.22 | 73.69 | 71.22 | 63.57 | 59.15
11.226 | 73.69 | 71.23 | 63.57 | 59.16
11.232 | 73.69 | 71.23 | 63.58 | 59.17
11.238 | 73.69 | 71.24 | 63.59 | 59.18
11.244 | 73.7 | 71.24 | 63.6 | 59.19
11.25 | 73.7 | 71.25 | 63.62 | 59.21
11.256 | 73.71 | 71.26 | 63.63 | 59.23
11.262 | 73.71 | 71.27 | 63.65 | 59.25
11.268 | 73.72 | 71.28 | 63.67 | 59.28
11.274 | 73.73 | 71.29 | 63.7 | 59.31
11.28 | 73.73 | 71.3 | 63.72 | 59.34
11.286 | 73.74 | 71.32 | 63.75 | 59.37
11.292 | 73.75 | 71.33 | 63.78 | 59.41
11.298 | 73.76 | 71.35 | 63.81 | 59.45
11.304 | 73.77 | 71.37 | 63.84 | 59.49
11.31 | 73.78 | 71.38 | 63.88 | 59.53
11.316 | 73.79 | 71.4 | 63.92 | 59.58
11.322 | 73.8 | 71.42 | 63.96 | 59.63
11.328 | 73.82 | 71.44 | 64 | 59.68
11.334 | 73.83 | 71.46 | 64.04 | 59.74
11.34 | 73.84 | 71.48 | 64.09 | 59.8
11.346 | 73.85 | 71.51 | 64.13 | 59.85
11.352 | 73.87 | 71.53 | 64.18 | 59.91
11.358 | 73.88 | 71.55 | 64.23 | 59.98
11.364 | 73.89 | 71.58 | 64.28 | 60.04
11.37 | 73.91 | 71.6 | 64.33 | 60.11
11.376 | 73.92 | 71.63 | 64.38 | 60.17
11.382 | 73.94 | 71.65 | 64.44 | 60.24
11.388 | 73.95 | 71.68 | 64.49 | 60.31
11.394 | 73.96 | 71.7 | 64.55 | 60.38
11.4 | 73.98 | 71.73 | 64.6 | 60.45
11.406 | 73.99 | 71.75 | 64.66 | 60.52
11.412 | 74.01 | 71.78 | 64.71 | 60.6
11.418 | 74.02 | 71.81 | 64.77 | 60.67
11.424 | 74.04 | 71.83 | 64.83 | 60.74
11.43 | 74.05 | 71.86 | 64.88 | 60.81
11.436 | 74.07 | 71.89 | 64.94 | 60.89
11.442 | 74.08 | 71.92 | 64.99 | 60.96
11.448 | 74.1 | 71.94 | 65.05 | 61.03
11.454 | 74.11 | 71.97 | 65.11 | 61.1
11.46 | 74.13 | 72 | 65.16 | 61.17
11.466 | 74.14 | 72.02 | 65.22 | 61.24
11.472 | 74.16 | 72.05 | 65.27 | 61.31
11.478 | 74.17 | 72.08 | 65.32 | 61.38
11.484 | 74.19 | 72.1 | 65.38 | 61.45
11.49 | 74.2 | 72.13 | 65.43 | 61.51
11.496 | 74.22 | 72.15 | 65.48 | 61.58
11.502 | 74.23 | 72.18 | 65.53 | 61.64
11.508 | 74.25 | 72.2 | 65.58 | 61.71
11.514 | 74.26 | 72.23 | 65.63 | 61.77
11.52 | 74.28 | 72.25 | 65.68 | 61.83
11.526 | 74.29 | 72.28 | 65.72 | 61.89
11.532 | 74.3 | 72.3 | 65.77 | 61.95
11.538 | 74.32 | 72.32 | 65.81 | 62
11.544 | 74.33 | 72.34 | 65.85 | 62.06
11.55 | 74.34 | 72.37 | 65.9 | 62.11
11.556 | 74.35 | 72.39 | 65.94 | 62.16
11.562 | 74.37 | 72.41 | 65.98 | 62.22
11.568 | 74.38 | 72.43 | 66.02 | 62.26
11.574 | 74.39 | 72.44 | 66.05 | 62.31
11.58 | 74.4 | 72.46 | 66.09 | 62.36
11.586 | 74.41 | 72.48 | 66.13 | 62.41
11.592 | 74.42 | 72.5 | 66.16 | 62.45
11.598 | 74.43 | 72.51 | 66.19 | 62.49
11.604 | 74.44 | 72.53 | 66.23 | 62.54
11.61 | 74.45 | 72.54 | 66.26 | 62.58
11.616 | 74.46 | 72.56 | 66.29 | 62.62
11.622 | 74.46 | 72.57 | 66.32 | 62.66
11.628 | 74.47 | 72.59 | 66.35 | 62.69
11.634 | 74.48 | 72.6 | 66.37 | 62.73
11.64 | 74.49 | 72.62 | 66.4 | 62.76
11.646 | 74.49 | 72.63 | 66.43 | 62.8
11.652 | 74.5 | 72.64 | 66.45 | 62.83
11.658 | 74.51 | 72.65 | 66.48 | 62.86
11.664 | 74.51 | 72.66 | 66.5 | 62.89
11.67 | 74.52 | 72.68 | 66.52 | 62.92
11.676 | 74.53 | 72.69 | 66.54 | 62.95
11.682 | 74.53 | 72.7 | 66.56 | 62.97
11.688 | 74.54 | 72.71 | 66.58 | 63
11.694 | 74.55 | 72.72 | 66.6 | 63.02
11.7 | 74.55 | 72.73 | 66.62 | 63.04
11.706 | 74.56 | 72.74 | 66.63 | 63.06
11.712 | 74.56 | 72.74 | 66.65 | 63.08
11.718 | 74.57 | 72.75 | 66.66 | 63.09
11.724 | 74.57 | 72.76 | 66.67 | 63.11
11.73 | 74.58 | 72.77 | 66.68 | 63.12
11.736 | 74.58 | 72.77 | 66.69 | 63.13
11.742 | 74.59 | 72.78 | 66.69 | 63.13
11.748 | 74.59 | 72.78 | 66.7 | 63.14
11.754 | 74.59 | 72.78 | 66.7 | 63.14
11.76 | 74.59 | 72.78 | 66.7 | 63.14
11.766 | 74.6 | 72.78 | 66.7 | 63.13
11.772 | 74.6 | 72.78 | 66.69 | 63.12
11.778 | 74.6 | 72.78 | 66.68 | 63.11
11.784 | 74.6 | 72.78 | 66.67 | 63.1
11.79 | 74.6 | 72.77 | 66.66 | 63.08
11.796 | 74.59 | 72.77 | 66.64 | 63.06
11.802 | 74.59 | 72.76 | 66.63 | 63.04
11.808 | 74.59 | 72.75 | 66.61 | 63.01
11.814 | 74.58 | 72.74 | 66.58 | 62.98
11.82 | 74.58 | 72.73 | 66.55 | 62.94
11.826 | 74.57 | 72.72 | 66.53 | 62.91
11.832 | 74.56 | 72.7 | 66.49 | 62.86
11.838 | 74.56 | 72.69 | 66.46 | 62.82
11.844 | 74.55 | 72.67 | 66.42 | 62.77
11.85 | 74.54 | 72.65 | 66.38 | 62.71
11.856 | 74.53 | 72.63 | 66.33 | 62.65
11.862 | 74.52 | 72.61 | 66.28 | 62.59
11.868 | 74.51 | 72.59 | 66.23 | 62.52
11.874 | 74.5 | 72.57 | 66.18 | 62.45
11.88 | 74.48 | 72.54 | 66.12 | 62.38
11.886 | 74.47 | 72.52 | 66.06 | 62.3
11.892 | 74.46 | 72.49 | 66 | 62.22
11.898 | 74.44 | 72.46 | 65.93 | 62.13
11.904 | 74.43 | 72.43 | 65.86 | 62.04
11.91 | 74.41 | 72.4 | 65.79 | 61.94
11.916 | 74.39 | 72.37 | 65.71 | 61.85
11.922 | 74.38 | 72.33 | 65.64 | 61.74
11.928 | 74.36 | 72.3 | 65.56 | 61.64
11.934 | 74.34 | 72.26 | 65.47 | 61.53
11.94 | 74.32 | 72.22 | 65.39 | 61.42
11.946 | 74.3 | 72.18 | 65.3 | 61.3
11.952 | 74.28 | 72.14 | 65.21 | 61.18
11.958 | 74.26 | 72.1 | 65.11 | 61.06
11.964 | 74.24 | 72.06 | 65.02 | 60.94
11.97 | 74.22 | 72.02 | 64.92 | 60.81
11.976 | 74.2 | 71.97 | 64.82 | 60.67
11.982 | 74.17 | 71.93 | 64.71 | 60.54
11.988 | 74.15 | 71.88 | 64.61 | 60.4
11.994 | 74.13 | 71.83 | 64.5 | 60.26
12 | 74.1 | 71.78 | 64.39 | 60.12
12.006 | 74.08 | 71.73 | 64.28 | 59.97
12.012 | 74.05 | 71.68 | 64.16 | 59.83
12.018 | 74.02 | 71.63 | 64.05 | 59.68
12.024 | 73.99 | 71.57 | 63.93 | 59.52
12.03 | 73.97 | 71.52 | 63.81 | 59.37
12.036 | 73.94 | 71.47 | 63.69 | 59.22
12.042 | 73.91 | 71.41 | 63.57 | 59.06
12.048 | 73.88 | 71.35 | 63.45 | 58.9
12.054 | 73.85 | 71.3 | 63.33 | 58.74
12.06 | 73.82 | 71.24 | 63.2 | 58.58
12.066 | 73.79 | 71.18 | 63.08 | 58.42
12.072 | 73.76 | 71.13 | 62.95 | 58.26
12.078 | 73.73 | 71.07 | 62.83 | 58.1
12.084 | 73.7 | 71.01 | 62.7 | 57.94
12.09 | 73.66 | 70.95 | 62.58 | 57.78
12.096 | 73.63 | 70.9 | 62.45 | 57.61
12.102 | 73.6 | 70.84 | 62.33 | 57.45
12.108 | 73.57 | 70.78 | 62.2 | 57.29
12.114 | 73.54 | 70.73 | 62.08 | 57.13
12.12 | 73.51 | 70.67 | 61.96 | 56.98
12.126 | 73.48 | 70.62 | 61.83 | 56.82
12.132 | 73.45 | 70.56 | 61.71 | 56.66
12.138 | 73.43 | 70.51 | 61.59 | 56.51
12.144 | 73.4 | 70.45 | 61.47 | 56.35
12.15 | 73.37 | 70.4 | 61.35 | 56.2
12.156 | 73.34 | 70.35 | 61.24 | 56.05
12.162 | 73.31 | 70.3 | 61.12 | 55.9
12.168 | 73.29 | 70.25 | 61.01 | 55.75
12.174 | 73.26 | 70.19 | 60.89 | 55.6
12.18 | 73.24 | 70.14 | 60.78 | 55.46
12.186 | 73.21 | 70.09 | 60.67 | 55.31
12.192 | 73.18 | 70.04 | 60.56 | 55.17
12.198 | 73.16 | 70 | 60.45 | 55.03
12.204 | 73.13 | 69.95 | 60.34 | 54.89
12.21 | 73.11 | 69.9 | 60.23 | 54.75
12.216 | 73.08 | 69.85 | 60.12 | 54.61
12.222 | 73.06 | 69.8 | 60.02 | 54.48
12.228 | 73.04 | 69.75 | 59.91 | 54.34
12.234 | 73.01 | 69.7 | 59.81 | 54.2
12.24 | 72.99 | 69.66 | 59.7 | 54.07
12.246 | 72.96 | 69.61 | 59.6 | 53.94
12.252 | 72.94 | 69.56 | 59.49 | 53.8
12.258 | 72.91 | 69.51 | 59.38 | 53.67
12.264 | 72.88 | 69.46 | 59.28 | 53.54
12.27 | 72.86 | 69.41 | 59.17 | 53.4
12.276 | 72.83 | 69.36 | 59.07 | 53.27
12.282 | 72.81 | 69.31 | 58.96 | 53.13
12.288 | 72.78 | 69.26 | 58.85 | 53
12.294 | 72.75 | 69.21 | 58.75 | 52.87
12.3 | 72.72 | 69.16 | 58.64 | 52.73
12.306 | 72.7 | 69.11 | 58.53 | 52.59
12.312 | 72.67 | 69.05 | 58.42 | 52.46
12.318 | 72.64 | 69 | 58.31 | 52.32
12.324 | 72.61 | 68.95 | 58.2 | 52.18
12.33 | 72.58 | 68.89 | 58.08 | 52.04
12.336 | 72.55 | 68.84 | 57.97 | 51.89
12.342 | 72.52 | 68.78 | 57.85 | 51.75
12.348 | 72.49 | 68.73 | 57.74 | 51.6
12.354 | 72.46 | 68.67 | 57.62 | 51.45
12.36 | 72.43 | 68.61 | 57.5 | 51.31
12.366 | 72.4 | 68.55 | 57.38 | 51.15
12.372 | 72.37 | 68.49 | 57.25 | 51
12.378 | 72.34 | 68.44 | 57.13 | 50.85
12.384 | 72.31 | 68.37 | 57 | 50.69
12.39 | 72.27 | 68.31 | 56.88 | 50.53
12.396 | 72.24 | 68.25 | 56.75 | 50.37
12.402 | 72.21 | 68.19 | 56.62 | 50.21
12.408 | 72.17 | 68.12 | 56.48 | 50.05
12.414 | 72.14 | 68.06 | 56.35 | 49.88
12.42 | 72.1 | 67.99 | 56.22 | 49.71
12.426 | 72.07 | 67.93 | 56.08 | 49.54
12.432 | 72.03 | 67.86 | 55.94 | 49.37
12.438 | 72 | 67.79 | 55.8 | 49.2
12.444 | 71.96 | 67.72 | 55.66 | 49.03
12.45 | 71.93 | 67.65 | 55.52 | 48.85
12.456 | 71.89 | 67.58 | 55.37 | 48.68
12.462 | 71.85 | 67.51 | 55.23 | 48.5
12.468 | 71.81 | 67.44 | 55.09 | 48.32
12.474 | 71.77 | 67.37 | 54.94 | 48.14
12.48 | 71.73 | 67.3 | 54.79 | 47.96
12.486 | 71.7 | 67.22 | 54.64 | 47.78
12.492 | 71.66 | 67.15 | 54.5 | 47.6
12.498 | 71.62 | 67.07 | 54.35 | 47.42
12.504 | 71.57 | 67 | 54.2 | 47.24
12.51 | 71.53 | 66.92 | 54.05 | 47.06
12.516 | 71.49 | 66.85 | 53.9 | 46.88
12.522 | 71.45 | 66.77 | 53.75 | 46.7
12.528 | 71.41 | 66.69 | 53.6 | 46.51
12.534 | 71.37 | 66.62 | 53.45 | 46.33
12.54 | 71.33 | 66.54 | 53.3 | 46.15
12.546 | 71.28 | 66.46 | 53.15 | 45.97
12.552 | 71.24 | 66.39 | 53 | 45.79
12.558 | 71.2 | 66.31 | 52.85 | 45.62
12.564 | 71.16 | 66.24 | 52.7 | 45.44
12.57 | 71.12 | 66.16 | 52.56 | 45.26
12.576 | 71.08 | 66.09 | 52.41 | 45.09
12.582 | 71.03 | 66.01 | 52.27 | 44.91
12.588 | 70.99 | 65.94 | 52.12 | 44.74
12.594 | 70.95 | 65.86 | 51.98 | 44.57
12.6 | 70.91 | 65.79 | 51.84 | 44.4
12.606 | 70.87 | 65.72 | 51.69 | 44.23
12.612 | 70.83 | 65.64 | 51.56 | 44.06
12.618 | 70.79 | 65.57 | 51.42 | 43.89
12.624 | 70.75 | 65.5 | 51.28 | 43.73
12.63 | 70.72 | 65.43 | 51.14 | 43.57
12.636 | 70.68 | 65.36 | 51.01 | 43.41
12.642 | 70.64 | 65.29 | 50.88 | 43.25
12.648 | 70.6 | 65.23 | 50.75 | 43.09
12.654 | 70.57 | 65.16 | 50.62 | 42.94
12.66 | 70.53 | 65.09 | 50.49 | 42.78
12.666 | 70.5 | 65.03 | 50.36 | 42.63
12.672 | 70.46 | 64.96 | 50.24 | 42.48
12.678 | 70.43 | 64.9 | 50.11 | 42.33
12.684 | 70.39 | 64.84 | 49.99 | 42.19
12.69 | 70.36 | 64.77 | 49.87 | 42.04
12.696 | 70.33 | 64.71 | 49.75 | 41.9
12.702 | 70.29 | 64.65 | 49.63 | 41.76
12.708 | 70.26 | 64.59 | 49.52 | 41.63
12.714 | 70.23 | 64.53 | 49.4 | 41.49
12.72 | 70.2 | 64.47 | 49.29 | 41.36
12.726 | 70.17 | 64.42 | 49.18 | 41.23
12.732 | 70.14 | 64.36 | 49.07 | 41.1
12.738 | 70.11 | 64.3 | 48.96 | 40.97
12.744 | 70.08 | 64.25 | 48.86 | 40.85
12.75 | 70.05 | 64.19 | 48.75 | 40.72
12.756 | 70.02 | 64.14 | 48.65 | 40.6
12.762 | 69.99 | 64.08 | 48.55 | 40.49
12.768 | 69.96 | 64.03 | 48.45 | 40.37
12.774 | 69.93 | 63.97 | 48.35 | 40.25
12.78 | 69.9 | 63.92 | 48.25 | 40.14
12.786 | 69.87 | 63.87 | 48.16 | 40.03
12.792 | 69.84 | 63.82 | 48.06 | 39.92
12.798 | 69.81 | 63.77 | 47.97 | 39.81
12.804 | 69.79 | 63.72 | 47.88 | 39.7
12.81 | 69.76 | 63.67 | 47.79 | 39.6
12.816 | 69.73 | 63.62 | 47.7 | 39.49
12.822 | 69.71 | 63.57 | 47.61 | 39.39
12.828 | 69.68 | 63.52 | 47.52 | 39.29
12.834 | 69.65 | 63.48 | 47.44 | 39.19
12.84 | 69.63 | 63.43 | 47.35 | 39.09
12.846 | 69.6 | 63.38 | 47.27 | 38.99
12.852 | 69.57 | 63.34 | 47.18 | 38.89
12.858 | 69.55 | 63.29 | 47.1 | 38.8
12.864 | 69.52 | 63.25 | 47.02 | 38.7
12.87 | 69.5 | 63.2 | 46.93 | 38.6
12.876 | 69.47 | 63.16 | 46.85 | 38.51
12.882 | 69.45 | 63.12 | 46.77 | 38.42
12.888 | 69.43 | 63.07 | 46.69 | 38.32
12.894 | 69.4 | 63.03 | 46.61 | 38.23
12.9 | 69.38 | 62.98 | 46.53 | 38.14
12.906 | 69.35 | 62.94 | 46.45 | 38.04
12.912 | 69.33 | 62.9 | 46.37 | 37.95
12.918 | 69.31 | 62.86 | 46.29 | 37.86
12.924 | 69.28 | 62.81 | 46.21 | 37.77
12.93 | 69.26 | 62.77 | 46.13 | 37.67
12.936 | 69.24 | 62.73 | 46.05 | 37.58
12.942 | 69.21 | 62.69 | 45.97 | 37.49
12.948 | 69.19 | 62.64 | 45.89 | 37.4
12.954 | 69.17 | 62.6 | 45.81 | 37.31
12.96 | 69.14 | 62.56 | 45.73 | 37.22
12.966 | 69.12 | 62.51 | 45.65 | 37.12
12.972 | 69.1 | 62.47 | 45.58 | 37.03
12.978 | 69.07 | 62.43 | 45.5 | 36.94
12.984 | 69.05 | 62.38 | 45.42 | 36.85
12.99 | 69.03 | 62.34 | 45.33 | 36.76
12.996 | 69 | 62.29 | 45.25 | 36.67
13.002 | 68.98 | 62.25 | 45.17 | 36.57
13.008 | 68.95 | 62.21 | 45.09 | 36.48
13.014 | 68.93 | 62.16 | 45.01 | 36.39
13.02 | 68.9 | 62.12 | 44.93 | 36.3
13.026 | 68.88 | 62.07 | 44.85 | 36.21
13.032 | 68.85 | 62.02 | 44.77 | 36.12
13.038 | 68.83 | 61.98 | 44.69 | 36.02
13.044 | 68.8 | 61.93 | 44.61 | 35.93
13.05 | 68.78 | 61.89 | 44.53 | 35.84
13.056 | 68.75 | 61.84 | 44.44 | 35.75
13.062 | 68.72 | 61.79 | 44.36 | 35.66
13.068 | 68.7 | 61.75 | 44.28 | 35.56
13.074 | 68.67 | 61.7 | 44.2 | 35.47
13.08 | 68.64 | 61.65 | 44.12 | 35.38
13.086 | 68.62 | 61.61 | 44.03 | 35.29
13.092 | 68.59 | 61.56 | 43.95 | 35.2
13.098 | 68.56 | 61.51 | 43.87 | 35.1
13.104 | 68.54 | 61.46 | 43.79 | 35.01
13.11 | 68.51 | 61.42 | 43.71 | 34.92
13.116 | 68.48 | 61.37 | 43.62 | 34.83
13.122 | 68.46 | 61.32 | 43.54 | 34.74
13.128 | 68.43 | 61.28 | 43.46 | 34.65
13.134 | 68.4 | 61.23 | 43.38 | 34.55
13.14 | 68.38 | 61.18 | 43.3 | 34.46
13.146 | 68.35 | 61.14 | 43.21 | 34.37
13.152 | 68.32 | 61.09 | 43.13 | 34.28
13.158 | 68.3 | 61.04 | 43.05 | 34.19
13.164 | 68.27 | 61 | 42.97 | 34.1
13.17 | 68.24 | 60.95 | 42.89 | 34
13.176 | 68.22 | 60.91 | 42.8 | 33.91
13.182 | 68.19 | 60.86 | 42.72 | 33.82
13.188 | 68.17 | 60.81 | 42.64 | 33.73
13.194 | 68.14 | 60.77 | 42.56 | 33.64
13.2 | 68.12 | 60.72 | 42.48 | 33.55
13.206 | 68.09 | 60.67 | 42.39 | 33.45
13.212 | 68.06 | 60.63 | 42.31 | 33.36
13.218 | 68.04 | 60.58 | 42.23 | 33.27
13.224 | 68.01 | 60.53 | 42.15 | 33.18
13.23 | 67.99 | 60.49 | 42.06 | 33.09
13.236 | 67.96 | 60.44 | 41.98 | 32.99
13.242 | 67.93 | 60.39 | 41.9 | 32.9
13.248 | 67.91 | 60.34 | 41.81 | 32.81
13.254 | 67.88 | 60.29 | 41.73 | 32.72
13.26 | 67.85 | 60.24 | 41.64 | 32.62
13.266 | 67.83 | 60.2 | 41.56 | 32.53
13.272 | 67.8 | 60.15 | 41.47 | 32.43
13.278 | 67.77 | 60.1 | 41.39 | 32.34
13.284 | 67.74 | 60.04 | 41.3 | 32.25
13.29 | 67.71 | 59.99 | 41.21 | 32.15
13.296 | 67.68 | 59.94 | 41.12 | 32.05
13.302 | 67.65 | 59.89 | 41.03 | 31.96
13.308 | 67.62 | 59.83 | 40.94 | 31.86
13.314 | 67.59 | 59.78 | 40.85 | 31.76
13.32 | 67.56 | 59.72 | 40.76 | 31.66
13.326 | 67.53 | 59.67 | 40.66 | 31.56
13.332 | 67.49 | 59.61 | 40.57 | 31.46
13.338 | 67.46 | 59.55 | 40.47 | 31.36
13.344 | 67.43 | 59.49 | 40.38 | 31.25
13.35 | 67.39 | 59.43 | 40.28 | 31.15
13.356 | 67.35 | 59.37 | 40.18 | 31.04
13.362 | 67.32 | 59.31 | 40.08 | 30.93
13.368 | 67.28 | 59.24 | 39.97 | 30.82
13.374 | 67.24 | 59.18 | 39.87 | 30.71
13.38 | 67.2 | 59.12 | 39.76 | 30.6
13.386 | 67.17 | 59.05 | 39.65 | 30.48
13.392 | 67.13 | 58.98 | 39.54 | 30.37
13.398 | 67.08 | 58.91 | 39.43 | 30.25
13.404 | 67.04 | 58.84 | 39.32 | 30.13
13.41 | 67 | 58.77 | 39.2 | 30.01
13.416 | 66.96 | 58.7 | 39.09 | 29.88
13.422 | 66.91 | 58.63 | 38.97 | 29.76
13.428 | 66.87 | 58.55 | 38.85 | 29.63
13.434 | 66.83 | 58.47 | 38.72 | 29.5
13.44 | 66.78 | 58.4 | 38.6 | 29.36
13.446 | 66.73 | 58.32 | 38.47 | 29.23
13.452 | 66.69 | 58.24 | 38.34 | 29.09
13.458 | 66.64 | 58.15 | 38.21 | 28.96
13.464 | 66.59 | 58.07 | 38.08 | 28.82
13.47 | 66.54 | 57.99 | 37.94 | 28.67
13.476 | 66.49 | 57.9 | 37.8 | 28.53
13.482 | 66.44 | 57.81 | 37.66 | 28.38
13.488 | 66.38 | 57.73 | 37.52 | 28.23
13.494 | 66.33 | 57.64 | 37.38 | 28.08
13.5 | 66.28 | 57.54 | 37.23 | 27.93
13.506 | 66.22 | 57.45 | 37.08 | 27.78
13.512 | 66.17 | 57.36 | 36.94 | 27.62
13.518 | 66.11 | 57.26 | 36.78 | 27.47
13.524 | 66.05 | 57.16 | 36.63 | 27.31
13.53 | 66 | 57.06 | 36.48 | 27.15
13.536 | 65.94 | 56.96 | 36.32 | 26.99
13.542 | 65.88 | 56.86 | 36.16 | 26.83
13.548 | 65.82 | 56.76 | 36.01 | 26.66
13.554 | 65.76 | 56.66 | 35.85 | 26.5
13.56 | 65.7 | 56.56 | 35.69 | 26.33
13.566 | 65.63 | 56.45 | 35.52 | 26.17
13.572 | 65.57 | 56.34 | 35.36 | 26
13.578 | 65.51 | 56.24 | 35.2 | 25.84
13.584 | 65.44 | 56.13 | 35.04 | 25.67
13.59 | 65.38 | 56.02 | 34.87 | 25.5
13.596 | 65.31 | 55.91 | 34.7 | 25.33
13.602 | 65.24 | 55.8 | 34.54 | 25.16
13.608 | 65.18 | 55.69 | 34.37 | 25
13.614 | 65.11 | 55.58 | 34.21 | 24.83
13.62 | 65.04 | 55.46 | 34.04 | 24.66
13.626 | 64.97 | 55.35 | 33.87 | 24.49
13.632 | 64.9 | 55.24 | 33.71 | 24.33
13.638 | 64.84 | 55.13 | 33.54 | 24.16
13.644 | 64.77 | 55.01 | 33.37 | 23.99
13.65 | 64.7 | 54.9 | 33.21 | 23.83
13.656 | 64.63 | 54.79 | 33.04 | 23.66
13.662 | 64.56 | 54.67 | 32.87 | 23.5
13.668 | 64.49 | 54.56 | 32.71 | 23.33
13.674 | 64.42 | 54.44 | 32.54 | 23.17
13.68 | 64.35 | 54.33 | 32.38 | 23.01
13.686 | 64.28 | 54.22 | 32.22 | 22.84
13.692 | 64.21 | 54.1 | 32.05 | 22.68
13.698 | 64.14 | 53.99 | 31.89 | 22.52
13.704 | 64.07 | 53.88 | 31.73 | 22.36
13.71 | 64 | 53.77 | 31.57 | 22.21
13.716 | 63.93 | 53.66 | 31.41 | 22.05
13.722 | 63.86 | 53.54 | 31.25 | 21.89
13.728 | 63.79 | 53.43 | 31.09 | 21.74
13.734 | 63.72 | 53.32 | 30.93 | 21.58
13.74 | 63.65 | 53.21 | 30.77 | 21.43
13.746 | 63.58 | 53.1 | 30.61 | 21.27
13.752 | 63.51 | 52.99 | 30.46 | 21.12
13.758 | 63.45 | 52.88 | 30.3 | 20.97
13.764 | 63.38 | 52.77 | 30.15 | 20.82
13.77 | 63.31 | 52.66 | 29.99 | 20.67
13.776 | 63.24 | 52.55 | 29.84 | 20.52
13.782 | 63.18 | 52.44 | 29.69 | 20.37
13.788 | 63.11 | 52.33 | 29.53 | 20.22
13.794 | 63.04 | 52.22 | 29.38 | 20.08
13.8 | 62.97 | 52.12 | 29.23 | 19.93
13.806 | 62.91 | 52.01 | 29.08 | 19.79
13.812 | 62.84 | 51.9 | 28.93 | 19.64
13.818 | 62.77 | 51.79 | 28.78 | 19.5
13.824 | 62.7 | 51.68 | 28.63 | 19.36
13.83 | 62.63 | 51.57 | 28.48 | 19.22
13.836 | 62.57 | 51.46 | 28.33 | 19.08
13.842 | 62.5 | 51.35 | 28.18 | 18.94
13.848 | 62.43 | 51.24 | 28.04 | 18.8
13.854 | 62.36 | 51.13 | 27.89 | 18.66
13.86 | 62.29 | 51.02 | 27.74 | 18.52
13.866 | 62.22 | 50.91 | 27.59 | 18.38
13.872 | 62.15 | 50.8 | 27.45 | 18.25
13.878 | 62.08 | 50.68 | 27.3 | 18.11
13.884 | 62.01 | 50.57 | 27.15 | 17.97
13.89 | 61.94 | 50.45 | 27 | 17.84
13.896 | 61.86 | 50.34 | 26.86 | 17.7
13.902 | 61.79 | 50.22 | 26.71 | 17.56
13.908 | 61.71 | 50.11 | 26.56 | 17.43
13.914 | 61.64 | 49.99 | 26.41 | 17.29
13.92 | 61.56 | 49.87 | 26.26 | 17.16
13.926 | 61.49 | 49.75 | 26.11 | 17.02
13.932 | 61.41 | 49.63 | 25.96 | 16.88
13.938 | 61.33 | 49.51 | 25.8 | 16.75
13.944 | 61.25 | 49.38 | 25.65 | 16.61
13.95 | 61.17 | 49.26 | 25.5 | 16.47
13.956 | 61.09 | 49.13 | 25.34 | 16.33
13.962 | 61 | 49 | 25.18 | 16.2
13.968 | 60.92 | 48.87 | 25.03 | 16.06
13.974 | 60.83 | 48.74 | 24.87 | 15.92
13.98 | 60.74 | 48.6 | 24.71 | 15.78
13.986 | 60.65 | 48.47 | 24.54 | 15.63
13.992 | 60.56 | 48.33 | 24.38 | 15.49
13.998 | 60.46 | 48.18 | 24.21 | 15.34
14.004 | 60.37 | 48.04 | 24.04 | 15.2
14.01 | 60.27 | 47.89 | 23.87 | 15.05
14.016 | 60.17 | 47.75 | 23.7 | 14.9
14.022 | 60.07 | 47.59 | 23.52 | 14.75
14.028 | 59.97 | 47.44 | 23.34 | 14.6
14.034 | 59.86 | 47.28 | 23.16 | 14.45
14.04 | 59.75 | 47.12 | 22.98 | 14.29
14.046 | 59.64 | 46.95 | 22.79 | 14.14
14.052 | 59.52 | 46.78 | 22.61 | 13.98
14.058 | 59.41 | 46.61 | 22.41 | 13.82
14.064 | 59.29 | 46.43 | 22.22 | 13.66
14.07 | 59.16 | 46.25 | 22.02 | 13.49
14.076 | 59.04 | 46.06 | 21.82 | 13.33
14.082 | 58.91 | 45.87 | 21.62 | 13.16
14.088 | 58.77 | 45.68 | 21.41 | 12.99
14.094 | 58.64 | 45.48 | 21.2 | 12.82
14.1 | 58.5 | 45.28 | 20.99 | 12.65
14.106 | 58.36 | 45.07 | 20.77 | 12.48
14.112 | 58.21 | 44.86 | 20.55 | 12.3
14.118 | 58.06 | 44.64 | 20.33 | 12.12
14.124 | 57.9 | 44.42 | 20.1 | 11.94
14.13 | 57.74 | 44.19 | 19.88 | 11.76
14.136 | 57.58 | 43.96 | 19.64 | 11.58
14.142 | 57.41 | 43.72 | 19.41 | 11.4
14.148 | 57.24 | 43.48 | 19.17 | 11.22
14.154 | 57.06 | 43.23 | 18.93 | 11.03
14.16 | 56.88 | 42.97 | 18.68 | 10.84
14.166 | 56.69 | 42.71 | 18.44 | 10.65
14.172 | 56.5 | 42.45 | 18.19 | 10.47
14.178 | 56.31 | 42.18 | 17.94 | 10.28
14.184 | 56.11 | 41.9 | 17.68 | 10.09
14.19 | 55.9 | 41.62 | 17.43 | 9.9
14.196 | 55.69 | 41.34 | 17.17 | 9.7
14.202 | 55.48 | 41.05 | 16.91 | 9.51
14.208 | 55.26 | 40.75 | 16.64 | 9.32
14.214 | 55.04 | 40.45 | 16.38 | 9.13
14.22 | 54.81 | 40.14 | 16.11 | 8.94
14.226 | 54.58 | 39.83 | 15.85 | 8.75
14.232 | 54.34 | 39.51 | 15.58 | 8.55
14.238 | 54.1 | 39.19 | 15.3 | 8.36
14.244 | 53.85 | 38.86 | 15.03 | 8.17
14.25 | 53.6 | 38.53 | 14.76 | 7.98
14.256 | 53.34 | 38.2 | 14.49 | 7.79
14.262 | 53.08 | 37.86 | 14.21 | 7.6
14.268 | 52.82 | 37.52 | 13.94 | 7.41
14.274 | 52.55 | 37.17 | 13.66 | 7.23
14.28 | 52.27 | 36.82 | 13.39 | 7.04
14.286 | 52 | 36.46 | 13.11 | 6.85
14.292 | 51.72 | 36.11 | 12.84 | 6.67
14.298 | 51.43 | 35.74 | 12.57 | 6.49
14.304 | 51.14 | 35.38 | 12.29 | 6.31
14.31 | 50.85 | 35.01 | 12.02 | 6.13
14.316 | 50.55 | 34.64 | 11.75 | 5.95
14.322 | 50.25 | 34.27 | 11.47 | 5.77
14.328 | 49.95 | 33.89 | 11.2 | 5.6
14.334 | 49.64 | 33.51 | 10.94 | 5.43
14.34 | 49.33 | 33.13 | 10.67 | 5.26
14.346 | 49.02 | 32.74 | 10.4 | 5.09
14.352 | 48.7 | 32.36 | 10.14 | 4.92
14.358 | 48.38 | 31.97 | 9.88 | 4.76
14.364 | 48.05 | 31.58 | 9.62 | 4.6
14.37 | 47.73 | 31.19 | 9.36 | 4.44
14.376 | 47.4 | 30.79 | 9.1 | 4.28
14.382 | 47.07 | 30.4 | 8.85 | 4.13
14.388 | 46.73 | 30 | 8.6 | 3.98
14.394 | 46.39 | 29.6 | 8.35 | 3.83
14.4 | 46.05 | 29.2 | 8.11 | 3.68
14.406 | 45.7 | 28.8 | 7.87 | 3.54
14.412 | 45.35 | 28.4 | 7.63 | 3.4
14.418 | 45 | 28 | 7.39 | 3.26
14.424 | 44.65 | 27.6 | 7.16 | 3.13
14.43 | 44.29 | 27.19 | 6.94 | 3
14.436 | 43.93 | 26.79 | 6.71 | 2.87
14.442 | 43.56 | 26.39 | 6.49 | 2.75
14.448 | 43.2 | 25.98 | 6.27 | 2.63
14.454 | 42.83 | 25.58 | 6.06 | 2.51
14.46 | 42.46 | 25.18 | 5.85 | 2.4
14.466 | 42.08 | 24.77 | 5.65 | 2.29
14.472 | 41.7 | 24.37 | 5.45 | 2.18
14.478 | 41.32 | 23.97 | 5.26 | 2.07
14.484 | 40.93 | 23.57 | 5.07 | 1.97
14.49 | 40.55 | 23.16 | 4.88 | 1.88
14.496 | 40.16 | 22.77 | 4.7 | 1.78
14.502 | 39.76 | 22.37 | 4.52 | 1.69
14.508 | 39.36 | 21.97 | 4.35 | 1.61
14.514 | 38.96 | 21.57 | 4.18 | 1.52
14.52 | 38.56 | 21.18 | 4.02 | 1.44
14.526 | 38.15 | 20.78 | 3.86 | 1.37
14.532 | 37.74 | 20.39 | 3.71 | 1.29
14.538 | 37.33 | 20 | 3.56 | 1.22
14.544 | 36.91 | 19.61 | 3.41 | 1.16
14.55 | 36.49 | 19.23 | 3.27 | 1.1
14.556 | 36.07 | 18.85 | 3.14 | 1.04
14.562 | 35.65 | 18.46 | 3.01 | 0.98
14.568 | 35.22 | 18.08 | 2.88 | 0.92
14.574 | 34.79 | 17.71 | 2.76 | 0.87
14.58 | 34.35 | 17.33 | 2.64 | 0.82
14.586 | 33.92 | 16.96 | 2.53 | 0.78
14.592 | 33.48 | 16.6 | 2.42 | 0.73
14.598 | 33.04 | 16.23 | 2.32 | 0.69
14.604 | 32.6 | 15.87 | 2.21 | 0.65
14.61 | 32.15 | 15.51 | 2.12 | 0.62
14.616 | 31.71 | 15.15 | 2.02 | 0.58
14.622 | 31.26 | 14.8 | 1.93 | 0.55
14.628 | 30.81 | 14.45 | 1.85 | 0.52
14.634 | 30.36 | 14.1 | 1.76 | 0.49
14.64 | 29.91 | 13.76 | 1.68 | 0.46
14.646 | 29.46 | 13.43 | 1.61 | 0.44
14.652 | 29.01 | 13.09 | 1.53 | 0.41
14.658 | 28.56 | 12.76 | 1.46 | 0.39
14.664 | 28.11 | 12.44 | 1.39 | 0.37
14.67 | 27.66 | 12.12 | 1.33 | 0.35
14.676 | 27.21 | 11.8 | 1.26 | 0.33
14.682 | 26.77 | 11.49 | 1.2 | 0.31
14.688 | 26.33 | 11.18 | 1.15 | 0.29
14.694 | 25.89 | 10.88 | 1.09 | 0.27
14.7 | 25.46 | 10.59 | 1.04 | 0.25
14.706 | 25.02 | 10.3 | 0.98 | 0.24
14.712 | 24.59 | 10.01 | 0.93 | 0.22
14.718 | 24.17 | 9.73 | 0.89 | 0.21
14.724 | 23.75 | 9.46 | 0.84 | 0.19
14.73 | 23.35 | 9.2 | 0.8 | 0.18
14.736 | 22.95 | 8.95 | 0.76 | 0.16
14.742 | 22.56 | 8.7 | 0.71 | 0.15
14.748 | 22.18 | 8.45 | 0.68 | 0.14
14.754 | 21.8 | 8.22 | 0.64 | 0.12
14.76 | 21.43 | 7.99 | 0.6 | 0.11
14.766 | 21.08 | 7.77 | 0.57 | 0.1
14.772 | 20.74 | 7.57 | 0.54 | 0.09
14.778 | 20.42 | 7.38 | 0.51 | 0.08
14.784 | 20.11 | 7.2 | 0.49 | 0.08
14.79 | 19.81 | 7.02 | 0.46 | 0.07
14.796 | 19.52 | 6.85 | 0.44 | 0.06
14.802 | 19.25 | 6.69 | 0.42 | 0.06
14.808 | 18.99 | 6.55 | 0.4 | 0.05
14.814 | 18.75 | 6.41 | 0.38 | 0.05
14.82 | 18.54 | 6.3 | 0.37 | 0.05
14.826 | 18.35 | 6.2 | 0.36 | 0.04
14.832 | 18.18 | 6.11 | 0.35 | 0.04
14.838 | 18.02 | 6.03 | 0.34 | 0.04
14.844 | 17.88 | 5.96 | 0.34 | 0.04
14.85 | 17.76 | 5.91 | 0.33 | 0.04
14.856 | 17.67 | 5.87 | 0.33 | 0.04
14.862 | 17.59 | 5.84 | 0.33 | 0.05
14.868 | 17.55 | 5.83 | 0.34 | 0.05
14.874 | 17.53 | 5.84 | 0.34 | 0.05
14.88 | 17.53 | 5.86 | 0.35 | 0.05
14.886 | 17.55 | 5.89 | 0.36 | 0.06
14.892 | 17.59 | 5.94 | 0.37 | 0.06
14.898 | 17.65 | 6 | 0.39 | 0.07
14.904 | 17.74 | 6.07 | 0.4 | 0.07
14.91 | 17.84 | 6.15 | 0.42 | 0.08
14.916 | 17.97 | 6.24 | 0.44 | 0.08
14.922 | 18.13 | 6.36 | 0.46 | 0.09
14.928 | 18.31 | 6.48 | 0.48 | 0.09
14.934 | 18.51 | 6.62 | 0.5 | 0.1
14.94 | 18.72 | 6.77 | 0.53 | 0.11
14.946 | 18.96 | 6.93 | 0.56 | 0.11
14.952 | 19.2 | 7.09 | 0.58 | 0.12
14.958 | 19.45 | 7.26 | 0.61 | 0.13
14.964 | 19.73 | 7.44 | 0.64 | 0.13
14.97 | 20.03 | 7.63 | 0.67 | 0.14
14.976 | 20.34 | 7.83 | 0.7 | 0.15
14.982 | 20.67 | 8.04 | 0.74 | 0.15
14.988 | 21 | 8.25 | 0.77 | 0.16
14.994 | 21.34 | 8.47 | 0.8 | 0.17
15 | 21.67 | 8.68 | 0.83 | 0.18
15.006 | 22.01 | 8.89 | 0.87 | 0.19
15.012 | 22.37 | 9.11 | 0.9 | 0.19
15.018 | 22.72 | 9.33 | 0.93 | 0.2
15.024 | 23.09 | 9.56 | 0.96 | 0.21
15.03 | 23.45 | 9.78 | 0.99 | 0.22
15.036 | 23.81 | 10 | 1.02 | 0.23
15.042 | 24.16 | 10.21 | 1.05 | 0.23
15.048 | 24.5 | 10.42 | 1.08 | 0.24
15.054 | 24.84 | 10.63 | 1.11 | 0.25
15.06 | 25.18 | 10.83 | 1.13 | 0.26
15.066 | 25.51 | 11.02 | 1.16 | 0.26
15.072 | 25.83 | 11.22 | 1.19 | 0.27
15.078 | 26.14 | 11.4 | 1.21 | 0.28
15.084 | 26.43 | 11.57 | 1.23 | 0.28
15.09 | 26.71 | 11.74 | 1.25 | 0.29
15.096 | 26.97 | 11.89 | 1.27 | 0.29
15.102 | 27.21 | 12.04 | 1.29 | 0.29
15.108 | 27.45 | 12.18 | 1.3 | 0.3
15.114 | 27.66 | 12.3 | 1.32 | 0.3
15.12 | 27.86 | 12.42 | 1.33 | 0.3
15.126 | 28.04 | 12.52 | 1.34 | 0.3
15.132 | 28.2 | 12.61 | 1.35 | 0.3
15.138 | 28.33 | 12.69 | 1.35 | 0.3
15.144 | 28.45 | 12.76 | 1.36 | 0.3
15.15 | 28.54 | 12.82 | 1.36 | 0.3
15.156 | 28.62 | 12.86 | 1.37 | 0.3
15.162 | 28.67 | 12.9 | 1.37 | 0.3
15.168 | 28.71 | 12.92 | 1.37 | 0.29
15.174 | 28.71 | 12.92 | 1.37 | 0.29
15.18 | 28.7 | 12.92 | 1.36 | 0.29
15.186 | 28.66 | 12.9 | 1.36 | 0.28
15.192 | 28.6 | 12.87 | 1.35 | 0.28
15.198 | 28.52 | 12.82 | 1.34 | 0.28
15.204 | 28.41 | 12.77 | 1.33 | 0.27
15.21 | 28.28 | 12.7 | 1.32 | 0.27
15.216 | 28.13 | 12.62 | 1.31 | 0.26
15.222 | 27.96 | 12.53 | 1.3 | 0.26
15.228 | 27.76 | 12.43 | 1.29 | 0.26
15.234 | 27.55 | 12.31 | 1.27 | 0.25
15.24 | 27.31 | 12.19 | 1.26 | 0.25
15.246 | 27.05 | 12.05 | 1.24 | 0.25
15.252 | 26.78 | 11.91 | 1.22 | 0.24
15.258 | 26.48 | 11.76 | 1.2 | 0.24
15.264 | 26.17 | 11.59 | 1.19 | 0.24
15.27 | 25.83 | 11.42 | 1.17 | 0.23
15.276 | 25.48 | 11.23 | 1.15 | 0.23
15.282 | 25.11 | 11.04 | 1.12 | 0.23
15.288 | 24.72 | 10.84 | 1.1 | 0.23
15.294 | 24.32 | 10.64 | 1.08 | 0.22
15.3 | 23.9 | 10.42 | 1.06 | 0.22
15.306 | 23.47 | 10.2 | 1.03 | 0.22
15.312 | 23.03 | 9.98 | 1.01 | 0.21
15.318 | 22.57 | 9.74 | 0.98 | 0.21
15.324 | 22.1 | 9.51 | 0.96 | 0.21
15.33 | 21.63 | 9.27 | 0.93 | 0.2
15.336 | 21.14 | 9.02 | 0.9 | 0.2
15.342 | 20.65 | 8.78 | 0.88 | 0.2
15.348 | 20.14 | 8.53 | 0.85 | 0.19
15.354 | 19.64 | 8.28 | 0.82 | 0.19
15.36 | 19.12 | 8.02 | 0.79 | 0.18
15.366 | 18.6 | 7.77 | 0.76 | 0.17
15.372 | 18.08 | 7.51 | 0.74 | 0.17
15.378 | 17.55 | 7.25 | 0.71 | 0.16
15.384 | 17.02 | 7 | 0.68 | 0.15
15.39 | 16.49 | 6.74 | 0.65 | 0.15
15.396 | 15.96 | 6.49 | 0.62 | 0.14
15.402 | 15.44 | 6.24 | 0.6 | 0.13
15.408 | 14.91 | 5.99 | 0.57 | 0.12
15.414 | 14.39 | 5.74 | 0.54 | 0.12
15.42 | 13.87 | 5.5 | 0.51 | 0.11
15.426 | 13.35 | 5.26 | 0.49 | 0.1
15.432 | 12.84 | 5.03 | 0.46 | 0.09
15.438 | 12.34 | 4.8 | 0.44 | 0.08
15.444 | 11.84 | 4.57 | 0.41 | 0.08
15.45 | 11.36 | 4.35 | 0.39 | 0.07
15.456 | 10.87 | 4.13 | 0.36 | 0.06
15.462 | 10.4 | 3.92 | 0.34 | 0.06
15.468 | 9.94 | 3.71 | 0.32 | 0.05
15.474 | 9.48 | 3.51 | 0.3 | 0.05
15.48 | 9.04 | 3.32 | 0.28 | 0.04
15.486 | 8.61 | 3.13 | 0.26 | 0.04
15.492 | 8.18 | 2.95 | 0.24 | 0.04
15.498 | 7.77 | 2.78 | 0.23 | 0.03
15.504 | 7.37 | 2.61 | 0.21 | 0.03
15.51 | 6.98 | 2.44 | 0.19 | 0.03
15.516 | 6.61 | 2.29 | 0.18 | 0.03
15.522 | 6.24 | 2.14 | 0.17 | 0.03
15.528 | 5.89 | 1.99 | 0.15 | 0.03
15.534 | 5.55 | 1.85 | 0.14 | 0.03
15.54 | 5.23 | 1.72 | 0.13 | 0.04
15.546 | 4.92 | 1.6 | 0.12 | 0.04
15.552 | 4.61 | 1.48 | 0.11 | 0.04
15.558 | 4.33 | 1.37 | 0.1 | 0.04
15.564 | 4.05 | 1.26 | 0.09 | 0.04
15.57 | 3.79 | 1.16 | 0.08 | 0.05
15.576 | 3.53 | 1.06 | 0.08 | 0.05
15.582 | 3.29 | 0.97 | 0.07 | 0.05
15.588 | 3.07 | 0.89 | 0.06 | 0.05
15.594 | 2.85 | 0.81 | 0.06 | 0.06
15.6 | 2.65 | 0.74 | 0.05 | 0.06
15.606 | 2.46 | 0.67 | 0.05 | 0.06
15.612 | 2.27 | 0.61 | 0.04 | 0.06
15.618 | 2.1 | 0.55 | 0.04 | 0.07
15.624 | 1.94 | 0.49 | 0.04 | 0.07
15.63 | 1.79 | 0.44 | 0.03 | 0.07
15.636 | 1.64 | 0.39 | 0.03 | 0.07
15.642 | 1.51 | 0.35 | 0.03 | 0.07
15.648 | 1.39 | 0.31 | 0.03 | 0.07
15.654 | 1.28 | 0.28 | 0.03 | 0.07
15.66 | 1.18 | 0.25 | 0.03 | 0.07
15.666 | 1.09 | 0.22 | 0.03 | 0.07
15.672 | 1 | 0.2 | 0.03 | 0.07
15.678 | 0.92 | 0.17 | 0.03 | 0.07
15.684 | 0.84 | 0.15 | 0.03 | 0.06
15.69 | 0.78 | 0.14 | 0.03 | 0.06
15.696 | 0.72 | 0.12 | 0.03 | 0.06
15.702 | 0.67 | 0.11 | 0.03 | 0.06
15.708 | 0.63 | 0.1 | 0.03 | 0.05
15.714 | 0.59 | 0.09 | 0.03 | 0.05
15.72 | 0.55 | 0.08 | 0.03 | 0.05
15.726 | 0.52 | 0.07 | 0.03 | 0.04
15.732 | 0.5 | 0.07 | 0.03 | 0.04
15.738 | 0.48 | 0.06 | 0.03 | 0.04
15.744 | 0.46 | 0.06 | 0.04 | 0.04
15.75 | 0.44 | 0.05 | 0.04 | 0.03
15.756 | 0.43 | 0.05 | 0.04 | 0.03
15.762 | 0.43 | 0.05 | 0.04 | 0.03
15.768 | 0.43 | 0.05 | 0.04 | 0.03
15.774 | 0.43 | 0.05 | 0.04 | 0.03
15.78 | 0.44 | 0.05 | 0.04 | 0.02
15.786 | 0.44 | 0.04 | 0.04 | 0.02
15.792 | 0.45 | 0.04 | 0.04 | 0.02
15.798 | 0.46 | 0.04 | 0.04 | 0.02
15.804 | 0.47 | 0.04 | 0.04 | 0.02
15.81 | 0.48 | 0.04 | 0.04 | 0.02
15.816 | 0.5 | 0.04 | 0.04 | 0.02
15.822 | 0.51 | 0.04 | 0.04 | 0.02
15.828 | 0.53 | 0.04 | 0.04 | 0.02
15.834 | 0.55 | 0.04 | 0.04 | 0.02
15.84 | 0.57 | 0.04 | 0.04 | 0.02
15.846 | 0.59 | 0.04 | 0.04 | 0.02
15.852 | 0.61 | 0.04 | 0.04 | 0.02
15.858 | 0.63 | 0.04 | 0.04 | 0.02
15.864 | 0.66 | 0.04 | 0.04 | 0.02
15.87 | 0.68 | 0.04 | 0.04 | 0.03
15.876 | 0.7 | 0.04 | 0.04 | 0.03
15.882 | 0.72 | 0.04 | 0.04 | 0.03
15.888 | 0.74 | 0.04 | 0.04 | 0.03
15.894 | 0.76 | 0.04 | 0.04 | 0.03
15.9 | 0.79 | 0.04 | 0.04 | 0.03
15.906 | 0.81 | 0.04 | 0.04 | 0.04
15.912 | 0.83 | 0.04 | 0.04 | 0.04
15.918 | 0.85 | 0.04 | 0.04 | 0.04
15.924 | 0.87 | 0.04 | 0.04 | 0.04
15.93 | 0.89 | 0.04 | 0.04 | 0.04
15.936 | 0.91 | 0.04 | 0.04 | 0.05
15.942 | 0.92 | 0.04 | 0.04 | 0.05
15.948 | 0.94 | 0.04 | 0.03 | 0.05
15.954 | 0.96 | 0.04 | 0.03 | 0.05
15.96 | 0.97 | 0.04 | 0.03 | 0.05
15.966 | 0.99 | 0.04 | 0.03 | 0.06
15.972 | 1 | 0.04 | 0.03 | 0.06
15.978 | 1.01 | 0.04 | 0.03 | 0.06
15.984 | 1.02 | 0.05 | 0.03 | 0.06
15.99 | 1.04 | 0.05 | 0.03 | 0.06
15.996 | 1.05 | 0.05 | 0.03 | 0.06
16.002 | 1.05 | 0.05 | 0.03 | 0.06
16.008 | 1.06 | 0.05 | 0.03 | 0.07
16.014 | 1.07 | 0.05 | 0.03 | 0.07
16.02 | 1.08 | 0.05 | 0.03 | 0.07
16.026 | 1.08 | 0.05 | 0.03 | 0.07
16.032 | 1.09 | 0.05 | 0.03 | 0.07
16.038 | 1.09 | 0.05 | 0.03 | 0.07
16.044 | 1.1 | 0.05 | 0.03 | 0.07
16.05 | 1.1 | 0.05 | 0.03 | 0.07
16.056 | 1.1 | 0.06 | 0.03 | 0.07
16.062 | 1.1 | 0.06 | 0.03 | 0.07
16.068 | 1.1 | 0.06 | 0.03 | 0.07
16.074 | 1.09 | 0.06 | 0.03 | 0.07
16.08 | 1.09 | 0.06 | 0.03 | 0.06
16.086 | 1.09 | 0.06 | 0.04 | 0.06
16.092 | 1.08 | 0.06 | 0.04 | 0.06
16.098 | 1.07 | 0.06 | 0.04 | 0.06
16.104 | 1.07 | 0.06 | 0.04 | 0.06
16.11 | 1.06 | 0.06 | 0.04 | 0.06
16.116 | 1.05 | 0.06 | 0.04 | 0.06
16.122 | 1.04 | 0.06 | 0.04 | 0.05
16.128 | 1.03 | 0.06 | 0.04 | 0.05
16.134 | 1.02 | 0.06 | 0.04 | 0.05
16.14 | 1.01 | 0.06 | 0.04 | 0.05
16.146 | 1 | 0.05 | 0.04 | 0.04
16.152 | 0.99 | 0.05 | 0.04 | 0.04
16.158 | 0.98 | 0.05 | 0.04 | 0.04
16.164 | 0.96 | 0.05 | 0.04 | 0.04
16.17 | 0.95 | 0.05 | 0.05 | 0.04
16.176 | 0.93 | 0.05 | 0.05 | 0.03
16.182 | 0.91 | 0.05 | 0.05 | 0.03
16.188 | 0.9 | 0.05 | 0.05 | 0.03
16.194 | 0.88 | 0.05 | 0.05 | 0.03
16.2 | 0.86 | 0.04 | 0.05 | 0.02
16.206 | 0.84 | 0.04 | 0.05 | 0.02
16.212 | 0.83 | 0.04 | 0.05 | 0.02
16.218 | 0.81 | 0.04 | 0.05 | 0.02
16.224 | 0.79 | 0.04 | 0.05 | 0.02
16.23 | 0.77 | 0.04 | 0.05 | 0.02
16.236 | 0.75 | 0.04 | 0.05 | 0.02
16.242 | 0.73 | 0.04 | 0.05 | 0.02
16.248 | 0.71 | 0.04 | 0.05 | 0.02
16.254 | 0.69 | 0.04 | 0.05 | 0.02
16.26 | 0.67 | 0.04 | 0.05 | 0.02
16.266 | 0.65 | 0.04 | 0.05 | 0.02
16.272 | 0.63 | 0.04 | 0.05 | 0.02
16.278 | 0.61 | 0.04 | 0.05 | 0.02
16.284 | 0.59 | 0.04 | 0.05 | 0.02
16.29 | 0.57 | 0.04 | 0.05 | 0.03
16.296 | 0.55 | 0.04 | 0.05 | 0.03
16.302 | 0.53 | 0.04 | 0.05 | 0.03
16.308 | 0.51 | 0.04 | 0.05 | 0.03
16.314 | 0.5 | 0.04 | 0.05 | 0.04
16.32 | 0.48 | 0.04 | 0.05 | 0.04
16.326 | 0.46 | 0.04 | 0.05 | 0.04
16.332 | 0.44 | 0.04 | 0.05 | 0.04
16.338 | 0.42 | 0.04 | 0.05 | 0.04
16.344 | 0.41 | 0.04 | 0.05 | 0.05
16.35 | 0.39 | 0.04 | 0.05 | 0.05
16.356 | 0.37 | 0.05 | 0.04 | 0.05
16.362 | 0.36 | 0.05 | 0.04 | 0.05
16.368 | 0.34 | 0.05 | 0.04 | 0.06
16.374 | 0.33 | 0.05 | 0.04 | 0.06
16.38 | 0.31 | 0.05 | 0.04 | 0.06
16.386 | 0.3 | 0.05 | 0.04 | 0.06
16.392 | 0.28 | 0.05 | 0.04 | 0.06
16.398 | 0.27 | 0.05 | 0.04 | 0.07
16.404 | 0.26 | 0.05 | 0.04 | 0.07
16.41 | 0.25 | 0.05 | 0.04 | 0.07
16.416 | 0.23 | 0.05 | 0.04 | 0.07
16.422 | 0.22 | 0.05 | 0.04 | 0.07
16.428 | 0.21 | 0.05 | 0.04 | 0.07
16.434 | 0.2 | 0.05 | 0.04 | 0.07
16.44 | 0.19 | 0.05 | 0.04 | 0.07
16.446 | 0.19 | 0.06 | 0.04 | 0.07
16.452 | 0.18 | 0.06 | 0.04 | 0.07
16.458 | 0.17 | 0.06 | 0.04 | 0.07
16.464 | 0.16 | 0.06 | 0.04 | 0.07
16.47 | 0.16 | 0.06 | 0.04 | 0.07
16.476 | 0.15 | 0.06 | 0.04 | 0.07
16.482 | 0.14 | 0.06 | 0.04 | 0.07
16.488 | 0.14 | 0.06 | 0.04 | 0.07
16.494 | 0.14 | 0.06 | 0.04 | 0.07
16.5 | 0.13 | 0.05 | 0.04 | 0.06
16.506 | 0.13 | 0.05 | 0.04 | 0.06
16.512 | 0.12 | 0.05 | 0.04 | 0.06
16.518 | 0.12 | 0.05 | 0.04 | 0.06
16.524 | 0.12 | 0.05 | 0.04 | 0.06
16.53 | 0.12 | 0.05 | 0.05 | 0.06
16.536 | 0.11 | 0.05 | 0.05 | 0.06
16.542 | 0.11 | 0.05 | 0.05 | 0.05
16.548 | 0.11 | 0.05 | 0.05 | 0.05
16.554 | 0.11 | 0.05 | 0.05 | 0.05
16.56 | 0.11 | 0.05 | 0.05 | 0.05
16.566 | 0.11 | 0.05 | 0.05 | 0.05
16.572 | 0.11 | 0.05 | 0.05 | 0.05
16.578 | 0.1 | 0.05 | 0.05 | 0.04
16.584 | 0.1 | 0.05 | 0.05 | 0.04
16.59 | 0.1 | 0.04 | 0.05 | 0.04
16.596 | 0.1 | 0.04 | 0.05 | 0.04
16.602 | 0.1 | 0.04 | 0.05 | 0.04
16.608 | 0.1 | 0.04 | 0.05 | 0.04
16.614 | 0.1 | 0.04 | 0.05 | 0.03
16.62 | 0.1 | 0.04 | 0.05 | 0.03
16.626 | 0.1 | 0.04 | 0.05 | 0.03
16.632 | 0.1 | 0.04 | 0.05 | 0.03
16.638 | 0.1 | 0.04 | 0.05 | 0.03
16.644 | 0.1 | 0.04 | 0.05 | 0.03
16.65 | 0.1 | 0.04 | 0.05 | 0.03
16.656 | 0.1 | 0.04 | 0.05 | 0.03
16.662 | 0.1 | 0.03 | 0.05 | 0.03
16.668 | 0.1 | 0.03 | 0.05 | 0.03
16.674 | 0.09 | 0.03 | 0.05 | 0.03
16.68 | 0.09 | 0.03 | 0.05 | 0.03
16.686 | 0.09 | 0.03 | 0.05 | 0.03
16.692 | 0.09 | 0.03 | 0.05 | 0.03
16.698 | 0.09 | 0.03 | 0.05 | 0.03
16.704 | 0.09 | 0.03 | 0.05 | 0.03
16.71 | 0.09 | 0.04 | 0.05 | 0.03
16.716 | 0.09 | 0.04 | 0.05 | 0.03
16.722 | 0.09 | 0.04 | 0.05 | 0.03
16.728 | 0.08 | 0.04 | 0.05 | 0.04
16.734 | 0.08 | 0.04 | 0.05 | 0.04
16.74 | 0.08 | 0.04 | 0.05 | 0.04
16.746 | 0.08 | 0.04 | 0.05 | 0.04
16.752 | 0.08 | 0.04 | 0.05 | 0.05
16.758 | 0.08 | 0.04 | 0.05 | 0.05
16.764 | 0.08 | 0.04 | 0.05 | 0.05
16.77 | 0.08 | 0.05 | 0.05 | 0.05
16.776 | 0.08 | 0.05 | 0.05 | 0.06
16.782 | 0.07 | 0.05 | 0.05 | 0.06
16.788 | 0.07 | 0.05 | 0.05 | 0.06
16.794 | 0.07 | 0.05 | 0.05 | 0.06
16.8 | 0.07 | 0.05 | 0.05 | 0.07
16.806 | 0.07 | 0.05 | 0.05 | 0.07
16.812 | 0.07 | 0.05 | 0.05 | 0.07
16.818 | 0.07 | 0.06 | 0.05 | 0.07
16.824 | 0.07 | 0.06 | 0.05 | 0.07
16.83 | 0.07 | 0.06 | 0.05 | 0.08
16.836 | 0.07 | 0.06 | 0.05 | 0.08
16.842 | 0.07 | 0.06 | 0.05 | 0.08
16.848 | 0.07 | 0.06 | 0.05 | 0.08
16.854 | 0.07 | 0.06 | 0.05 | 0.08
16.86 | 0.07 | 0.06 | 0.05 | 0.08
16.866 | 0.07 | 0.06 | 0.05 | 0.08
16.872 | 0.07 | 0.06 | 0.05 | 0.08
16.878 | 0.07 | 0.06 | 0.05 | 0.08
16.884 | 0.07 | 0.06 | 0.05 | 0.08
16.89 | 0.07 | 0.06 | 0.05 | 0.08
16.896 | 0.06 | 0.06 | 0.05 | 0.08
16.902 | 0.07 | 0.06 | 0.05 | 0.08
16.908 | 0.07 | 0.06 | 0.05 | 0.08
16.914 | 0.07 | 0.06 | 0.05 | 0.08
16.92 | 0.07 | 0.06 | 0.05 | 0.08
16.926 | 0.07 | 0.06 | 0.05 | 0.08
16.932 | 0.07 | 0.06 | 0.05 | 0.07
16.938 | 0.07 | 0.06 | 0.05 | 0.07
16.944 | 0.07 | 0.06 | 0.05 | 0.07
16.95 | 0.07 | 0.05 | 0.05 | 0.07
16.956 | 0.07 | 0.05 | 0.05 | 0.07
16.962 | 0.07 | 0.05 | 0.05 | 0.06
16.968 | 0.07 | 0.05 | 0.05 | 0.06
16.974 | 0.07 | 0.05 | 0.05 | 0.06
16.98 | 0.07 | 0.05 | 0.05 | 0.06
16.986 | 0.07 | 0.05 | 0.05 | 0.06
16.992 | 0.07 | 0.05 | 0.05 | 0.05
16.998 | 0.07 | 0.05 | 0.05 | 0.05
17.004 | 0.07 | 0.04 | 0.05 | 0.05
17.01 | 0.07 | 0.04 | 0.05 | 0.05
17.016 | 0.08 | 0.04 | 0.05 | 0.05
17.022 | 0.08 | 0.04 | 0.05 | 0.04
17.028 | 0.08 | 0.04 | 0.05 | 0.04
17.034 | 0.08 | 0.04 | 0.05 | 0.04
17.04 | 0.08 | 0.04 | 0.06 | 0.04
17.046 | 0.08 | 0.04 | 0.06 | 0.04
17.052 | 0.09 | 0.04 | 0.06 | 0.04
17.058 | 0.09 | 0.04 | 0.06 | 0.03
17.064 | 0.09 | 0.04 | 0.06 | 0.03
17.07 | 0.09 | 0.04 | 0.06 | 0.03
17.076 | 0.09 | 0.04 | 0.06 | 0.03
17.082 | 0.09 | 0.04 | 0.06 | 0.03
17.088 | 0.1 | 0.04 | 0.06 | 0.03
17.094 | 0.1 | 0.04 | 0.06 | 0.03
17.1 | 0.1 | 0.04 | 0.06 | 0.03
17.106 | 0.1 | 0.04 | 0.06 | 0.03
17.112 | 0.1 | 0.04 | 0.06 | 0.03
17.118 | 0.1 | 0.04 | 0.06 | 0.03
17.124 | 0.11 | 0.04 | 0.06 | 0.03
17.13 | 0.11 | 0.04 | 0.06 | 0.03
17.136 | 0.11 | 0.04 | 0.06 | 0.03
17.142 | 0.11 | 0.04 | 0.06 | 0.03
17.148 | 0.11 | 0.04 | 0.06 | 0.03
17.154 | 0.11 | 0.04 | 0.06 | 0.03
17.16 | 0.12 | 0.04 | 0.06 | 0.03
17.166 | 0.12 | 0.04 | 0.06 | 0.04
17.172 | 0.12 | 0.04 | 0.06 | 0.04
17.178 | 0.12 | 0.04 | 0.05 | 0.04
17.184 | 0.12 | 0.04 | 0.05 | 0.04
17.19 | 0.12 | 0.04 | 0.05 | 0.04
17.196 | 0.12 | 0.04 | 0.05 | 0.04
17.202 | 0.12 | 0.04 | 0.05 | 0.04
17.208 | 0.12 | 0.04 | 0.05 | 0.05
17.214 | 0.13 | 0.04 | 0.05 | 0.05
17.22 | 0.13 | 0.04 | 0.05 | 0.05
17.226 | 0.13 | 0.05 | 0.05 | 0.05
17.232 | 0.13 | 0.05 | 0.05 | 0.06
17.238 | 0.13 | 0.05 | 0.04 | 0.06
17.244 | 0.13 | 0.05 | 0.04 | 0.06
17.25 | 0.14 | 0.05 | 0.04 | 0.06
17.256 | 0.14 | 0.05 | 0.04 | 0.06
17.262 | 0.14 | 0.05 | 0.04 | 0.07
17.268 | 0.14 | 0.05 | 0.04 | 0.07
17.274 | 0.15 | 0.05 | 0.04 | 0.07
17.28 | 0.15 | 0.05 | 0.04 | 0.07
17.286 | 0.15 | 0.06 | 0.04 | 0.08
17.292 | 0.15 | 0.06 | 0.04 | 0.08
17.298 | 0.16 | 0.06 | 0.04 | 0.08
17.304 | 0.16 | 0.06 | 0.04 | 0.08
17.31 | 0.17 | 0.06 | 0.04 | 0.08
17.316 | 0.17 | 0.06 | 0.04 | 0.08
17.322 | 0.17 | 0.06 | 0.04 | 0.09
17.328 | 0.18 | 0.06 | 0.04 | 0.09
17.334 | 0.18 | 0.06 | 0.04 | 0.09
17.34 | 0.19 | 0.06 | 0.04 | 0.09
17.346 | 0.19 | 0.06 | 0.04 | 0.09
17.352 | 0.2 | 0.06 | 0.04 | 0.09
17.358 | 0.21 | 0.06 | 0.04 | 0.09
17.364 | 0.21 | 0.06 | 0.04 | 0.09
17.37 | 0.22 | 0.06 | 0.04 | 0.09
17.376 | 0.23 | 0.06 | 0.04 | 0.09
17.382 | 0.24 | 0.06 | 0.04 | 0.08
17.388 | 0.24 | 0.06 | 0.04 | 0.08
17.394 | 0.25 | 0.06 | 0.04 | 0.08
17.4 | 0.26 | 0.06 | 0.04 | 0.08
17.406 | 0.27 | 0.06 | 0.04 | 0.08
17.412 | 0.28 | 0.06 | 0.04 | 0.07
17.418 | 0.29 | 0.06 | 0.05 | 0.07
17.424 | 0.3 | 0.06 | 0.05 | 0.07
17.43 | 0.31 | 0.06 | 0.05 | 0.06
17.436 | 0.32 | 0.05 | 0.05 | 0.06
17.442 | 0.33 | 0.05 | 0.05 | 0.06
17.448 | 0.34 | 0.05 | 0.05 | 0.05
17.454 | 0.35 | 0.05 | 0.05 | 0.05
17.46 | 0.36 | 0.05 | 0.05 | 0.05
17.466 | 0.37 | 0.05 | 0.05 | 0.04
17.472 | 0.38 | 0.05 | 0.05 | 0.04
17.478 | 0.39 | 0.05 | 0.05 | 0.04
17.484 | 0.41 | 0.04 | 0.05 | 0.03
17.49 | 0.42 | 0.04 | 0.05 | 0.03
17.496 | 0.43 | 0.04 | 0.05 | 0.03
17.502 | 0.45 | 0.04 | 0.05 | 0.02
17.508 | 0.46 | 0.04 | 0.06 | 0.02
17.514 | 0.47 | 0.04 | 0.06 | 0.02
17.52 | 0.49 | 0.04 | 0.06 | 0.02
17.526 | 0.5 | 0.04 | 0.06 | 0.02
17.532 | 0.52 | 0.04 | 0.06 | 0.02
17.538 | 0.53 | 0.04 | 0.06 | 0.02
17.544 | 0.55 | 0.04 | 0.06 | 0.02
17.55 | 0.57 | 0.04 | 0.06 | 0.02
17.556 | 0.58 | 0.04 | 0.06 | 0.02
17.562 | 0.6 | 0.04 | 0.06 | 0.01
17.568 | 0.62 | 0.05 | 0.06 | 0.01
17.574 | 0.63 | 0.05 | 0.06 | 0.01
17.58 | 0.65 | 0.05 | 0.06 | 0.02
17.586 | 0.67 | 0.05 | 0.06 | 0.02
17.592 | 0.69 | 0.05 | 0.06 | 0.02
17.598 | 0.71 | 0.05 | 0.06 | 0.02
17.604 | 0.73 | 0.05 | 0.06 | 0.02
17.61 | 0.75 | 0.05 | 0.06 | 0.02
17.616 | 0.77 | 0.05 | 0.06 | 0.02
17.622 | 0.79 | 0.05 | 0.06 | 0.02
17.628 | 0.81 | 0.06 | 0.06 | 0.03
17.634 | 0.83 | 0.06 | 0.06 | 0.03
17.64 | 0.85 | 0.06 | 0.06 | 0.03
17.646 | 0.87 | 0.06 | 0.06 | 0.03
17.652 | 0.9 | 0.06 | 0.06 | 0.04
17.658 | 0.92 | 0.06 | 0.06 | 0.04
17.664 | 0.94 | 0.06 | 0.06 | 0.04
17.67 | 0.97 | 0.06 | 0.05 | 0.04
17.676 | 0.99 | 0.06 | 0.05 | 0.04
17.682 | 1.02 | 0.06 | 0.05 | 0.05
17.688 | 1.04 | 0.06 | 0.05 | 0.05
17.694 | 1.07 | 0.06 | 0.05 | 0.05
17.7 | 1.1 | 0.06 | 0.05 | 0.05
17.706 | 1.13 | 0.06 | 0.04 | 0.06
17.712 | 1.15 | 0.07 | 0.04 | 0.06
17.718 | 1.18 | 0.07 | 0.04 | 0.06
17.724 | 1.21 | 0.07 | 0.04 | 0.06
17.73 | 1.24 | 0.07 | 0.04 | 0.06
17.736 | 1.28 | 0.07 | 0.04 | 0.07
17.742 | 1.31 | 0.07 | 0.04 | 0.07
17.748 | 1.34 | 0.07 | 0.04 | 0.07
17.754 | 1.38 | 0.07 | 0.04 | 0.07
17.76 | 1.41 | 0.07 | 0.03 | 0.07
17.766 | 1.45 | 0.07 | 0.03 | 0.07
17.772 | 1.48 | 0.07 | 0.03 | 0.08
17.778 | 1.52 | 0.08 | 0.03 | 0.08
17.784 | 1.56 | 0.08 | 0.03 | 0.08
17.79 | 1.6 | 0.08 | 0.03 | 0.08
17.796 | 1.64 | 0.08 | 0.03 | 0.08
17.802 | 1.68 | 0.09 | 0.03 | 0.08
17.808 | 1.72 | 0.09 | 0.03 | 0.08
17.814 | 1.77 | 0.09 | 0.04 | 0.08
17.82 | 1.81 | 0.1 | 0.04 | 0.08
17.826 | 1.86 | 0.1 | 0.04 | 0.08
17.832 | 1.91 | 0.11 | 0.04 | 0.09
17.838 | 1.96 | 0.11 | 0.04 | 0.09
17.844 | 2.01 | 0.11 | 0.04 | 0.09
17.85 | 2.06 | 0.12 | 0.04 | 0.08
17.856 | 2.11 | 0.13 | 0.04 | 0.08
17.862 | 2.16 | 0.13 | 0.04 | 0.08
17.868 | 2.22 | 0.14 | 0.04 | 0.08
17.874 | 2.27 | 0.15 | 0.04 | 0.08
17.88 | 2.33 | 0.15 | 0.04 | 0.08
17.886 | 2.39 | 0.16 | 0.05 | 0.08
17.892 | 2.45 | 0.17 | 0.05 | 0.08
17.898 | 2.51 | 0.18 | 0.05 | 0.08
17.904 | 2.57 | 0.19 | 0.05 | 0.08
17.91 | 2.64 | 0.19 | 0.05 | 0.07
17.916 | 2.7 | 0.2 | 0.05 | 0.07
17.922 | 2.77 | 0.21 | 0.05 | 0.07
17.928 | 2.84 | 0.22 | 0.05 | 0.07
17.934 | 2.91 | 0.23 | 0.05 | 0.07
17.94 | 2.98 | 0.24 | 0.05 | 0.06
17.946 | 3.06 | 0.26 | 0.05 | 0.06
17.952 | 3.13 | 0.27 | 0.05 | 0.06
17.958 | 3.21 | 0.28 | 0.05 | 0.06
17.964 | 3.28 | 0.29 | 0.05 | 0.05
17.97 | 3.36 | 0.3 | 0.05 | 0.05
17.976 | 3.44 | 0.32 | 0.05 | 0.05
17.982 | 3.53 | 0.33 | 0.06 | 0.05
17.988 | 3.61 | 0.34 | 0.06 | 0.04
17.994 | 3.69 | 0.36 | 0.06 | 0.04
18 | 3.78 | 0.37 | 0.06 | 0.04
18.006 | 3.87 | 0.39 | 0.06 | 0.04
18.012 | 3.96 | 0.4 | 0.06 | 0.03
18.018 | 4.05 | 0.42 | 0.06 | 0.03
18.024 | 4.14 | 0.44 | 0.06 | 0.03
18.03 | 4.24 | 0.45 | 0.06 | 0.03
18.036 | 4.33 | 0.47 | 0.06 | 0.03
18.042 | 4.43 | 0.49 | 0.06 | 0.03
18.048 | 4.53 | 0.51 | 0.06 | 0.03
18.054 | 4.63 | 0.53 | 0.06 | 0.03
18.06 | 4.73 | 0.55 | 0.06 | 0.03
18.066 | 4.83 | 0.57 | 0.06 | 0.03
18.072 | 4.94 | 0.59 | 0.06 | 0.03
18.078 | 5.04 | 0.61 | 0.06 | 0.02
18.084 | 5.15 | 0.63 | 0.06 | 0.02
18.09 | 5.26 | 0.65 | 0.06 | 0.02
18.096 | 5.37 | 0.67 | 0.07 | 0.03
18.102 | 5.48 | 0.7 | 0.07 | 0.03
18.108 | 5.6 | 0.72 | 0.07 | 0.03
18.114 | 5.71 | 0.75 | 0.07 | 0.03
18.12 | 5.83 | 0.77 | 0.07 | 0.03
18.126 | 5.94 | 0.8 | 0.07 | 0.03
18.132 | 6.06 | 0.82 | 0.07 | 0.03
18.138 | 6.18 | 0.85 | 0.07 | 0.03
18.144 | 6.3 | 0.88 | 0.07 | 0.04
18.15 | 6.42 | 0.9 | 0.07 | 0.04
18.156 | 6.55 | 0.93 | 0.07 | 0.04
18.162 | 6.67 | 0.96 | 0.06 | 0.04
18.168 | 6.79 | 0.99 | 0.06 | 0.04
18.174 | 6.92 | 1.02 | 0.06 | 0.05
18.18 | 7.05 | 1.05 | 0.06 | 0.05
18.186 | 7.18 | 1.08 | 0.06 | 0.05
18.192 | 7.31 | 1.11 | 0.06 | 0.05
18.198 | 7.44 | 1.14 | 0.06 | 0.06
18.204 | 7.57 | 1.17 | 0.06 | 0.06
18.21 | 7.7 | 1.2 | 0.06 | 0.06
18.216 | 7.83 | 1.24 | 0.06 | 0.06
18.222 | 7.96 | 1.27 | 0.05 | 0.07
18.228 | 8.1 | 1.3 | 0.05 | 0.07
18.234 | 8.23 | 1.34 | 0.05 | 0.07
18.24 | 8.37 | 1.37 | 0.05 | 0.07
18.246 | 8.5 | 1.41 | 0.05 | 0.08
18.252 | 8.64 | 1.44 | 0.05 | 0.08
18.258 | 8.77 | 1.48 | 0.05 | 0.08
18.264 | 8.91 | 1.51 | 0.05 | 0.08
18.27 | 9.05 | 1.55 | 0.04 | 0.09
18.276 | 9.18 | 1.59 | 0.04 | 0.09
18.282 | 9.32 | 1.62 | 0.04 | 0.09
18.288 | 9.46 | 1.66 | 0.04 | 0.09
18.294 | 9.59 | 1.7 | 0.04 | 0.09
18.3 | 9.73 | 1.74 | 0.04 | 0.09
18.306 | 9.87 | 1.77 | 0.04 | 0.1
18.312 | 10 | 1.81 | 0.04 | 0.1
18.318 | 10.14 | 1.85 | 0.04 | 0.1
18.324 | 10.28 | 1.89 | 0.04 | 0.1
18.33 | 10.41 | 1.93 | 0.04 | 0.1
18.336 | 10.55 | 1.97 | 0.04 | 0.1
18.342 | 10.68 | 2.01 | 0.04 | 0.1
18.348 | 10.82 | 2.05 | 0.04 | 0.1
18.354 | 10.95 | 2.08 | 0.04 | 0.1
18.36 | 11.08 | 2.12 | 0.04 | 0.1
18.366 | 11.21 | 2.16 | 0.05 | 0.1
18.372 | 11.34 | 2.2 | 0.05 | 0.1
18.378 | 11.47 | 2.24 | 0.05 | 0.1
18.384 | 11.6 | 2.28 | 0.05 | 0.1
18.39 | 11.72 | 2.32 | 0.05 | 0.1
18.396 | 11.85 | 2.36 | 0.05 | 0.1
18.402 | 11.97 | 2.39 | 0.05 | 0.1
18.408 | 12.1 | 2.43 | 0.06 | 0.1
18.414 | 12.22 | 2.47 | 0.06 | 0.1
18.42 | 12.34 | 2.51 | 0.06 | 0.1
18.426 | 12.46 | 2.55 | 0.06 | 0.1
18.432 | 12.57 | 2.58 | 0.06 | 0.1
18.438 | 12.68 | 2.62 | 0.06 | 0.09
18.444 | 12.8 | 2.65 | 0.07 | 0.09
18.45 | 12.91 | 2.69 | 0.07 | 0.09
18.456 | 13.02 | 2.73 | 0.07 | 0.09
18.462 | 13.12 | 2.76 | 0.07 | 0.09
18.468 | 13.23 | 2.79 | 0.07 | 0.09
18.474 | 13.33 | 2.83 | 0.07 | 0.08
18.48 | 13.43 | 2.86 | 0.07 | 0.08
18.486 | 13.52 | 2.89 | 0.08 | 0.08
18.492 | 13.62 | 2.92 | 0.08 | 0.08
18.498 | 13.71 | 2.95 | 0.08 | 0.08
18.504 | 13.8 | 2.98 | 0.08 | 0.07
18.51 | 13.88 | 3.01 | 0.08 | 0.07
18.516 | 13.96 | 3.04 | 0.08 | 0.07
18.522 | 14.04 | 3.07 | 0.08 | 0.07
18.528 | 14.12 | 3.09 | 0.08 | 0.07
18.534 | 14.2 | 3.12 | 0.09 | 0.07
18.54 | 14.27 | 3.14 | 0.09 | 0.06
18.546 | 14.34 | 3.16 | 0.09 | 0.06
18.552 | 14.4 | 3.19 | 0.09 | 0.06
18.558 | 14.46 | 3.21 | 0.09 | 0.06
18.564 | 14.52 | 3.23 | 0.09 | 0.06
18.57 | 14.58 | 3.25 | 0.09 | 0.06
18.576 | 14.63 | 3.26 | 0.09 | 0.05
18.582 | 14.68 | 3.28 | 0.09 | 0.05
18.588 | 14.72 | 3.3 | 0.09 | 0.05
18.594 | 14.77 | 3.31 | 0.09 | 0.05
18.6 | 14.8 | 3.32 | 0.09 | 0.05
18.606 | 14.84 | 3.34 | 0.09 | 0.05
18.612 | 14.87 | 3.35 | 0.09 | 0.05
18.618 | 14.9 | 3.36 | 0.09 | 0.05
18.624 | 14.92 | 3.36 | 0.09 | 0.05
18.63 | 14.95 | 3.37 | 0.09 | 0.05
18.636 | 14.96 | 3.38 | 0.1 | 0.04
18.642 | 14.98 | 3.38 | 0.1 | 0.04
18.648 | 14.99 | 3.38 | 0.1 | 0.04
18.654 | 14.99 | 3.39 | 0.1 | 0.04
18.66 | 15 | 3.39 | 0.1 | 0.04
18.666 | 15 | 3.39 | 0.1 | 0.04
18.672 | 14.99 | 3.38 | 0.1 | 0.04
18.678 | 14.99 | 3.38 | 0.1 | 0.04
18.684 | 14.98 | 3.38 | 0.1 | 0.04
18.69 | 14.96 | 3.37 | 0.1 | 0.05
18.696 | 14.94 | 3.36 | 0.09 | 0.05
18.702 | 14.92 | 3.36 | 0.09 | 0.05
18.708 | 14.9 | 3.35 | 0.09 | 0.05
18.714 | 14.87 | 3.34 | 0.09 | 0.05
18.72 | 14.84 | 3.32 | 0.09 | 0.05
18.726 | 14.8 | 3.31 | 0.09 | 0.05
18.732 | 14.77 | 3.3 | 0.09 | 0.05
18.738 | 14.73 | 3.28 | 0.09 | 0.05
18.744 | 14.68 | 3.27 | 0.09 | 0.06
18.75 | 14.63 | 3.25 | 0.09 | 0.06
18.756 | 14.58 | 3.23 | 0.09 | 0.06
18.762 | 14.53 | 3.21 | 0.09 | 0.06
18.768 | 14.47 | 3.19 | 0.09 | 0.06
18.774 | 14.41 | 3.17 | 0.09 | 0.07
18.78 | 14.35 | 3.15 | 0.09 | 0.07
18.786 | 14.28 | 3.13 | 0.09 | 0.07
18.792 | 14.21 | 3.1 | 0.08 | 0.07
18.798 | 14.14 | 3.08 | 0.08 | 0.07
18.804 | 14.07 | 3.05 | 0.08 | 0.08
18.81 | 13.99 | 3.03 | 0.08 | 0.08
18.816 | 13.91 | 3 | 0.08 | 0.08
18.822 | 13.83 | 2.97 | 0.08 | 0.09
18.828 | 13.74 | 2.94 | 0.08 | 0.09
18.834 | 13.66 | 2.91 | 0.08 | 0.09
18.84 | 13.57 | 2.88 | 0.08 | 0.1
18.846 | 13.48 | 2.85 | 0.07 | 0.1
18.852 | 13.38 | 2.82 | 0.07 | 0.1
18.858 | 13.29 | 2.79 | 0.07 | 0.1
18.864 | 13.19 | 2.76 | 0.07 | 0.11
18.87 | 13.09 | 2.73 | 0.07 | 0.11
18.876 | 12.99 | 2.69 | 0.07 | 0.11
18.882 | 12.88 | 2.66 | 0.07 | 0.12
18.888 | 12.78 | 2.63 | 0.07 | 0.12
18.894 | 12.67 | 2.59 | 0.07 | 0.12
18.9 | 12.56 | 2.56 | 0.06 | 0.12
18.906 | 12.45 | 2.52 | 0.06 | 0.13
18.912 | 12.34 | 2.49 | 0.06 | 0.13
18.918 | 12.23 | 2.45 | 0.06 | 0.13
18.924 | 12.11 | 2.42 | 0.06 | 0.13
18.93 | 12 | 2.38 | 0.06 | 0.13
18.936 | 11.88 | 2.35 | 0.06 | 0.13
18.942 | 11.76 | 2.31 | 0.06 | 0.14
18.948 | 11.64 | 2.28 | 0.06 | 0.14
18.954 | 11.52 | 2.24 | 0.06 | 0.14
18.96 | 11.4 | 2.2 | 0.06 | 0.14
18.966 | 11.28 | 2.17 | 0.06 | 0.14
18.972 | 11.16 | 2.13 | 0.06 | 0.14
18.978 | 11.03 | 2.1 | 0.06 | 0.14
18.984 | 10.91 | 2.06 | 0.06 | 0.14
18.99 | 10.79 | 2.03 | 0.06 | 0.14
18.996 | 10.66 | 1.99 | 0.06 | 0.14
19.002 | 10.54 | 1.95 | 0.06 | 0.14
19.008 | 10.41 | 1.92 | 0.06 | 0.13
19.014 | 10.29 | 1.88 | 0.07 | 0.13
19.02 | 10.16 | 1.85 | 0.07 | 0.13
19.026 | 10.03 | 1.81 | 0.07 | 0.13
19.032 | 9.91 | 1.78 | 0.07 | 0.13
19.038 | 9.78 | 1.74 | 0.07 | 0.12
19.044 | 9.66 | 1.71 | 0.07 | 0.12
19.05 | 9.53 | 1.68 | 0.07 | 0.12
19.056 | 9.41 | 1.64 | 0.07 | 0.12
19.062 | 9.28 | 1.61 | 0.08 | 0.11
19.068 | 9.16 | 1.57 | 0.08 | 0.11
19.074 | 9.03 | 1.54 | 0.08 | 0.11
19.08 | 8.91 | 1.51 | 0.08 | 0.11
19.086 | 8.79 | 1.47 | 0.08 | 0.1
19.092 | 8.66 | 1.44 | 0.08 | 0.1
19.098 | 8.54 | 1.41 | 0.08 | 0.09
19.104 | 8.42 | 1.38 | 0.08 | 0.09
19.11 | 8.3 | 1.35 | 0.09 | 0.09
19.116 | 8.17 | 1.31 | 0.09 | 0.09
19.122 | 8.05 | 1.28 | 0.09 | 0.08
19.128 | 7.94 | 1.25 | 0.09 | 0.08
19.134 | 7.82 | 1.22 | 0.09 | 0.08
19.14 | 7.7 | 1.19 | 0.09 | 0.08
19.146 | 7.59 | 1.16 | 0.09 | 0.07
19.152 | 7.47 | 1.13 | 0.09 | 0.07
19.158 | 7.36 | 1.1 | 0.1 | 0.07
19.164 | 7.24 | 1.08 | 0.1 | 0.07
19.17 | 7.13 | 1.05 | 0.1 | 0.06
19.176 | 7.02 | 1.02 | 0.1 | 0.06
19.182 | 6.91 | 0.99 | 0.1 | 0.06
19.188 | 6.8 | 0.97 | 0.1 | 0.06
19.194 | 6.69 | 0.94 | 0.1 | 0.06
19.2 | 6.58 | 0.91 | 0.1 | 0.06
19.206 | 6.48 | 0.89 | 0.1 | 0.06
19.212 | 6.37 | 0.86 | 0.1 | 0.06
19.218 | 6.27 | 0.84 | 0.1 | 0.06
19.224 | 6.17 | 0.82 | 0.1 | 0.06
19.23 | 6.06 | 0.79 | 0.1 | 0.06
19.236 | 5.96 | 0.77 | 0.1 | 0.06
19.242 | 5.86 | 0.75 | 0.1 | 0.06
19.248 | 5.77 | 0.72 | 0.1 | 0.06
19.254 | 5.67 | 0.7 | 0.1 | 0.06
19.26 | 5.58 | 0.68 | 0.1 | 0.06
19.266 | 5.48 | 0.66 | 0.1 | 0.07
19.272 | 5.39 | 0.64 | 0.1 | 0.07
19.278 | 5.3 | 0.62 | 0.1 | 0.07
19.284 | 5.21 | 0.6 | 0.1 | 0.07
19.29 | 5.12 | 0.59 | 0.1 | 0.07
19.296 | 5.03 | 0.57 | 0.1 | 0.08
19.302 | 4.95 | 0.55 | 0.1 | 0.08
19.308 | 4.86 | 0.53 | 0.1 | 0.08
19.314 | 4.78 | 0.52 | 0.1 | 0.08
19.32 | 4.7 | 0.5 | 0.1 | 0.09
19.326 | 4.62 | 0.49 | 0.1 | 0.09
19.332 | 4.54 | 0.47 | 0.1 | 0.09
19.338 | 4.46 | 0.46 | 0.1 | 0.1
19.344 | 4.38 | 0.44 | 0.1 | 0.1
19.35 | 4.31 | 0.43 | 0.1 | 0.1
19.356 | 4.24 | 0.42 | 0.1 | 0.11
19.362 | 4.16 | 0.4 | 0.1 | 0.11
19.368 | 4.09 | 0.39 | 0.1 | 0.11
19.374 | 4.02 | 0.38 | 0.1 | 0.12
19.38 | 3.95 | 0.37 | 0.1 | 0.12
19.386 | 3.88 | 0.35 | 0.1 | 0.12
19.392 | 3.82 | 0.34 | 0.1 | 0.12
19.398 | 3.75 | 0.33 | 0.09 | 0.12
19.404 | 3.68 | 0.32 | 0.09 | 0.13
19.41 | 3.62 | 0.31 | 0.09 | 0.13
19.416 | 3.56 | 0.3 | 0.09 | 0.13
19.422 | 3.5 | 0.29 | 0.09 | 0.13
19.428 | 3.44 | 0.29 | 0.09 | 0.13
19.434 | 3.38 | 0.28 | 0.09 | 0.14
19.44 | 3.32 | 0.27 | 0.09 | 0.14
19.446 | 3.27 | 0.26 | 0.08 | 0.14
19.452 | 3.21 | 0.25 | 0.08 | 0.14
19.458 | 3.16 | 0.25 | 0.08 | 0.14
19.464 | 3.1 | 0.24 | 0.08 | 0.14
19.47 | 3.05 | 0.23 | 0.08 | 0.14
19.476 | 3 | 0.22 | 0.08 | 0.14
19.482 | 2.95 | 0.22 | 0.07 | 0.14
19.488 | 2.9 | 0.21 | 0.07 | 0.14
19.494 | 2.85 | 0.21 | 0.07 | 0.14
19.5 | 2.8 | 0.2 | 0.07 | 0.14
19.506 | 2.76 | 0.2 | 0.07 | 0.14
19.512 | 2.71 | 0.19 | 0.07 | 0.14
19.518 | 2.67 | 0.19 | 0.07 | 0.14
19.524 | 2.62 | 0.19 | 0.07 | 0.14
19.53 | 2.58 | 0.18 | 0.07 | 0.14
19.536 | 2.54 | 0.18 | 0.07 | 0.14
19.542 | 2.5 | 0.18 | 0.07 | 0.14
19.548 | 2.46 | 0.17 | 0.07 | 0.14
19.554 | 2.42 | 0.17 | 0.07 | 0.14
19.56 | 2.38 | 0.17 | 0.07 | 0.14
19.566 | 2.34 | 0.17 | 0.07 | 0.14
19.572 | 2.3 | 0.16 | 0.07 | 0.14
19.578 | 2.26 | 0.16 | 0.07 | 0.14
19.584 | 2.23 | 0.16 | 0.07 | 0.14
19.59 | 2.19 | 0.16 | 0.07 | 0.14
19.596 | 2.16 | 0.16 | 0.07 | 0.14
19.602 | 2.12 | 0.16 | 0.07 | 0.14
19.608 | 2.09 | 0.16 | 0.08 | 0.14
19.614 | 2.06 | 0.16 | 0.08 | 0.14
19.62 | 2.03 | 0.16 | 0.08 | 0.14
19.626 | 1.99 | 0.16 | 0.08 | 0.14
19.632 | 1.96 | 0.16 | 0.08 | 0.14
19.638 | 1.93 | 0.15 | 0.09 | 0.13
19.644 | 1.9 | 0.15 | 0.09 | 0.13
19.65 | 1.87 | 0.15 | 0.09 | 0.13
19.656 | 1.84 | 0.15 | 0.09 | 0.13
19.662 | 1.81 | 0.15 | 0.1 | 0.13
19.668 | 1.78 | 0.15 | 0.1 | 0.13
19.674 | 1.76 | 0.15 | 0.1 | 0.12
19.68 | 1.73 | 0.15 | 0.1 | 0.12
19.686 | 1.7 | 0.15 | 0.11 | 0.12
19.692 | 1.67 | 0.15 | 0.11 | 0.12
19.698 | 1.65 | 0.15 | 0.11 | 0.12
19.704 | 1.62 | 0.15 | 0.11 | 0.11
19.71 | 1.6 | 0.15 | 0.12 | 0.11
19.716 | 1.57 | 0.15 | 0.12 | 0.11
19.722 | 1.54 | 0.15 | 0.12 | 0.1
19.728 | 1.52 | 0.14 | 0.12 | 0.1
19.734 | 1.49 | 0.14 | 0.13 | 0.1
19.74 | 1.47 | 0.14 | 0.13 | 0.09
19.746 | 1.45 | 0.14 | 0.13 | 0.09
19.752 | 1.42 | 0.14 | 0.13 | 0.09
19.758 | 1.4 | 0.14 | 0.13 | 0.08
19.764 | 1.37 | 0.13 | 0.14 | 0.08
19.77 | 1.35 | 0.13 | 0.14 | 0.07
19.776 | 1.33 | 0.13 | 0.14 | 0.07
19.782 | 1.3 | 0.13 | 0.14 | 0.07
19.788 | 1.28 | 0.12 | 0.14 | 0.06
19.794 | 1.26 | 0.12 | 0.14 | 0.06
19.8 | 1.24 | 0.12 | 0.14 | 0.06
19.806 | 1.22 | 0.12 | 0.15 | 0.05
19.812 | 1.19 | 0.12 | 0.15 | 0.05
19.818 | 1.17 | 0.11 | 0.15 | 0.05
19.824 | 1.15 | 0.11 | 0.15 | 0.05
19.83 | 1.13 | 0.11 | 0.15 | 0.05
19.836 | 1.11 | 0.11 | 0.15 | 0.05
19.842 | 1.09 | 0.11 | 0.15 | 0.05
19.848 | 1.07 | 0.11 | 0.15 | 0.05
19.854 | 1.05 | 0.1 | 0.15 | 0.04
19.86 | 1.03 | 0.1 | 0.15 | 0.04
19.866 | 1.01 | 0.1 | 0.15 | 0.04
19.872 | 0.99 | 0.1 | 0.15 | 0.04
19.878 | 0.97 | 0.1 | 0.15 | 0.04
19.884 | 0.95 | 0.1 | 0.15 | 0.04
19.89 | 0.93 | 0.1 | 0.15 | 0.05
19.896 | 0.91 | 0.1 | 0.15 | 0.05
19.902 | 0.89 | 0.1 | 0.15 | 0.05
19.908 | 0.87 | 0.1 | 0.15 | 0.05
19.914 | 0.85 | 0.1 | 0.15 | 0.05
19.92 | 0.83 | 0.1 | 0.15 | 0.06
19.926 | 0.81 | 0.1 | 0.15 | 0.06
19.932 | 0.79 | 0.1 | 0.15 | 0.07
19.938 | 0.77 | 0.11 | 0.15 | 0.07
19.944 | 0.76 | 0.11 | 0.15 | 0.08
19.95 | 0.74 | 0.11 | 0.14 | 0.09
19.956 | 0.72 | 0.11 | 0.14 | 0.09
19.962 | 0.71 | 0.11 | 0.14 | 0.1
19.968 | 0.69 | 0.11 | 0.14 | 0.11
19.974 | 0.67 | 0.12 | 0.14 | 0.12