## ZnS MS Thicknesses
ZnS MS | 1mm | 5mm | 7mm | 4mm Int | PE Lambda Spectrophotometer
nm | %T | %T | %T | %T
600 | 71.548962 | 70.692231 | 68.908345 | 100.204335
599 | 71.533049 | 70.664657 | 68.876982 | 100.212893
598 | 71.50672 | 70.618672 | 68.856029 | 100.154934
597 | 71.50072 | 70.620861 | 68.859623 | 100.175798
596 | 71.473637 | 70.591483 | 68.80765 | 100.144277
595 | 71.493989 | 70.611885 | 68.810793 | 100.197879
594 | 71.458014 | 70.589792 | 68.785444 | 100.152948
593 | 71.457693 | 70.56842 | 68.77306 | 100.17857
592 | 71.395228 | 70.541691 | 68.704623 | 100.139543
591 | 71.417561 | 70.552414 | 68.714545 | 100.138728
590 | 71.388077 | 70.489085 | 68.675039 | 100.10646
589 | 71.40684 | 70.510178 | 68.679094 | 100.15722
588 | 71.401834 | 70.469933 | 68.662007 | 100.164377
587 | 71.376608 | 70.459752 | 68.626691 | 100.149644
586 | 71.324763 | 70.426942 | 68.584738 | 100.082923
585 | 71.3587 | 70.449345 | 68.594258 | 100.119886
584 | 71.305955 | 70.403885 | 68.542532 | 100.075344
583 | 71.326849 | 70.413656 | 68.557963 | 100.093349
582 | 71.338464 | 70.418722 | 68.555455 | 100.165399
581 | 71.29553 | 70.376728 | 68.519797 | 100.129536
580 | 71.260171 | 70.332225 | 68.443646 | 100.052017
579 | 71.271256 | 70.330949 | 68.4675 | 100.081482
578 | 71.231553 | 70.291681 | 68.420624 | 100.0278
577 | 71.248132 | 70.315731 | 68.420304 | 100.101537
576 | 71.237642 | 70.308409 | 68.401612 | 100.099483
575 | 71.20881 | 70.284596 | 68.362852 | 100.079398
574 | 71.180862 | 70.245752 | 68.325983 | 100.0502
573 | 71.195235 | 70.227327 | 68.320746 | 100.059557 | 4mm internal was obtained by using 5mm thick smape in the test beam with the 1mm sample in the reference beam
572 | 71.157762 | 70.200801 | 68.275146 | 100.011951
571 | 71.154803 | 70.194495 | 68.279311 | 100.037804
570 | 71.146315 | 70.196504 | 68.259175 | 100.074433
569 | 71.134301 | 70.169119 | 68.23593 | 100.035969
568 | 71.093399 | 70.115642 | 68.171647 | 99.981742
567 | 71.099444 | 70.136896 | 68.167333 | 100.020114
566 | 71.075587 | 70.083602 | 68.138758 | 99.96359
565 | 71.097756 | 70.113464 | 68.156295 | 100.031092
564 | 71.056442 | 70.090279 | 68.108935 | 99.997717
563 | 71.063327 | 70.077895 | 68.105617 | 100.031097
562 | 70.996553 | 70.028268 | 68.055057 | 99.962491
561 | 71.001558 | 70.024036 | 68.02279 | 99.97641
560 | 70.960331 | 69.983362 | 67.967263 | 99.925016
559 | 70.968391 | 70.002229 | 67.963036 | 99.944229
558 | 70.943124 | 69.959 | 67.942057 | 99.933044
557 | 70.975888 | 69.977673 | 67.936783 | 99.965215
556 | 70.942005 | 69.937827 | 67.903924 | 99.971843
555 | 70.944662 | 69.913837 | 67.887201 | 99.953896
554 | 70.891013 | 69.882278 | 67.816731 | 99.913093
553 | 70.909231 | 69.888151 | 67.832605 | 99.944712
552 | 70.870926 | 69.84218 | 67.78349 | 99.906448
551 | 70.871588 | 69.848917 | 67.773328 | 99.933418
550 | 70.861189 | 69.823766 | 67.754688 | 99.944614
549 | 70.841732 | 69.811089 | 67.709862 | 99.933503
548 | 70.782532 | 69.749547 | 67.659958 | 99.859584
547 | 70.785468 | 69.753663 | 67.650086 | 99.883697
546 | 70.761978 | 69.7222 | 67.607149 | 99.877949
545 | 70.768901 | 69.719143 | 67.600571 | 99.866398
544 | 70.761607 | 69.714364 | 67.576528 | 99.901974
543 | 70.72476 | 69.672894 | 67.519494 | 99.870055
542 | 70.675513 | 69.61123 | 67.470027 | 99.825579
541 | 70.686295 | 69.615036 | 67.456057 | 99.86428
540 | 70.65464 | 69.584497 | 67.426338 | 99.827709
539 | 70.657797 | 69.593188 | 67.41383 | 99.870725
538 | 70.637057 | 69.560923 | 67.389032 | 99.858165
537 | 70.617397 | 69.53473 | 67.34944 | 99.850272
536 | 70.57748 | 69.494541 | 67.292336 | 99.806801
535 | 70.580268 | 69.486965 | 67.287263 | 99.814017
534 | 70.556207 | 69.466472 | 67.243238 | 99.831056
533 | 70.550544 | 69.449914 | 67.222021 | 99.839103
532 | 70.530445 | 69.430423 | 67.193367 | 99.839391
531 | 70.503156 | 69.40958 | 67.151111 | 99.832245
530 | 70.473465 | 69.358774 | 67.114313 | 99.7853
529 | 70.462947 | 69.352145 | 67.100479 | 99.80051
528 | 70.44725 | 69.320573 | 67.04055 | 99.782381
527 | 70.454936 | 69.311064 | 67.016323 | 99.815878
526 | 70.428952 | 69.279006 | 66.987099 | 99.78904
525 | 70.39858 | 69.245572 | 66.955529 | 99.770252
524 | 70.359178 | 69.212305 | 66.91254 | 99.757885
523 | 70.367718 | 69.193431 | 66.897756 | 99.766391
522 | 70.3348 | 69.163236 | 66.844093 | 99.781502
521 | 70.307706 | 69.148154 | 66.812291 | 99.783098
520 | 70.296914 | 69.129512 | 66.784517 | 99.809525
519 | 70.270975 | 69.090686 | 66.736904 | 99.778435
518 | 70.24487 | 69.058803 | 66.711131 | 99.763598
517 | 70.244615 | 69.039978 | 66.680312 | 99.808812
516 | 70.197971 | 69.005271 | 66.623493 | 99.786179
515 | 70.183846 | 68.992614 | 66.595875 | 99.814968
514 | 70.151362 | 68.960677 | 66.560743 | 99.808436
513 | 70.120413 | 68.92628 | 66.520541 | 99.813176
512 | 70.103463 | 68.893348 | 66.480264 | 99.823749
511 | 70.10444 | 68.886669 | 66.470159 | 99.886253
510 | 70.06236 | 68.848486 | 66.408308 | 99.881088
509 | 70.042987 | 68.840517 | 66.377373 | 99.902627
508 | 70.037484 | 68.828453 | 66.353936 | 99.953558
507 | 70.005965 | 68.780182 | 66.307157 | 99.941671
506 | 69.982619 | 68.746939 | 66.278219 | 99.967969
505 | 69.976819 | 68.733022 | 66.252691 | 99.998899
504 | 69.924834 | 68.689711 | 66.187563 | 99.945108
503 | 69.904718 | 68.676552 | 66.142258 | 99.965362
502 | 69.881291 | 68.645954 | 66.098016 | 99.949883
501 | 69.840703 | 68.607501 | 66.059147 | 99.913876
500 | 69.828446 | 68.573751 | 66.023723 | 99.893465
499 | 69.811921 | 68.553088 | 65.982612 | 99.883954
498 | 69.754267 | 68.499057 | 65.903177 | 99.82678
497 | 69.734999 | 68.486602 | 65.879038 | 99.800287
496 | 69.719157 | 68.467615 | 65.853027 | 99.799797
495 | 69.691593 | 68.417147 | 65.800742 | 99.75526
494 | 69.678133 | 68.394174 | 65.764885 | 99.720764
493 | 69.67019 | 68.372072 | 65.721054 | 99.707463
492 | 69.595287 | 68.307564 | 65.642547 | 99.642044
491 | 69.568902 | 68.284968 | 65.597762 | 99.646034
490 | 69.564085 | 68.257937 | 65.567373 | 99.637558
489 | 69.530347 | 68.21295 | 65.513584 | 99.584654
488 | 69.523926 | 68.190894 | 65.483561 | 99.570141
487 | 69.489259 | 68.159626 | 65.435679 | 99.538694
486 | 69.420031 | 68.092522 | 65.339814 | 99.491969
485 | 69.415261 | 68.059797 | 65.299534 | 99.48805
484 | 69.397185 | 68.029976 | 65.265261 | 99.461472
483 | 69.366215 | 67.985749 | 65.208087 | 99.416823
482 | 69.357919 | 67.955875 | 65.173661 | 99.409936
481 | 69.3254 | 67.92039 | 65.117917 | 99.40415
480 | 69.263288 | 67.85971 | 65.027499 | 99.372334
479 | 69.243104 | 67.82868 | 64.992934 | 99.389877
478 | 69.237416 | 67.806894 | 64.961619 | 99.3798
477 | 69.189675 | 67.751029 | 64.892362 | 99.342524
476 | 69.181511 | 67.720009 | 64.851602 | 99.381238
475 | 69.163071 | 67.692849 | 64.80089 | 99.399428
474 | 69.077135 | 67.611372 | 64.700688 | 99.327013
473 | 69.066537 | 67.57837 | 64.658336 | 99.334824
472 | 69.052795 | 67.557018 | 64.622888 | 99.352961
471 | 69.006351 | 67.503531 | 64.553251 | 99.329871
470 | 69.005447 | 67.486502 | 64.508956 | 99.350609
469 | 68.966871 | 67.430762 | 64.440794 | 99.345312
468 | 68.88863 | 67.347269 | 64.34493 | 99.286665
467 | 68.869537 | 67.325977 | 64.295614 | 99.291192
466 | 68.861632 | 67.29589 | 64.247253 | 99.301792
465 | 68.817474 | 67.244977 | 64.170964 | 99.269932
464 | 68.811055 | 67.216276 | 64.115337 | 99.262991
463 | 68.771018 | 67.160336 | 64.038264 | 99.227242
462 | 68.67561 | 67.069981 | 63.926285 | 99.140298
461 | 68.664165 | 67.03863 | 63.871401 | 99.144872
460 | 68.660837 | 67.021431 | 63.82195 | 99.137937
459 | 68.596495 | 66.944808 | 63.72514 | 99.059431
458 | 68.581118 | 66.90628 | 63.660773 | 99.052253
457 | 68.537774 | 66.841503 | 63.562025 | 99.014551
456 | 68.445898 | 66.743143 | 63.438004 | 98.909244
455 | 68.423112 | 66.702795 | 63.374724 | 98.888005
454 | 68.405828 | 66.641168 | 63.304626 | 98.870381
453 | 68.355467 | 66.58354 | 63.200481 | 98.815198
452 | 68.339329 | 66.556363 | 63.120377 | 98.813885
451 | 68.291525 | 66.474662 | 63.007585 | 98.749918
450 | 68.208345 | 66.383477 | 62.878267 | 98.649703
449 | 68.176513 | 66.333311 | 62.79252 | 98.620565
448 | 68.164433 | 66.290137 | 62.700904 | 98.614775
447 | 68.099117 | 66.203961 | 62.565551 | 98.556045
446 | 68.070247 | 66.139834 | 62.475128 | 98.546254
445 | 68.019358 | 66.049455 | 62.344868 | 98.469649
444 | 67.944986 | 65.935476 | 62.188538 | 98.37136
443 | 67.907662 | 65.877991 | 62.101711 | 98.354814
442 | 67.881318 | 65.819312 | 61.987645 | 98.328041
441 | 67.813639 | 65.724067 | 61.837245 | 98.256729
440 | 67.781418 | 65.671694 | 61.735691 | 98.233666
439 | 67.727994 | 65.570433 | 61.591364 | 98.158472
438 | 67.629172 | 65.429443 | 61.400823 | 98.0299
437 | 67.610397 | 65.36247 | 61.26279 | 97.992285
436 | 67.587178 | 65.2848 | 61.129848 | 97.963281
435 | 67.506216 | 65.157429 | 60.946335 | 97.833726
434 | 67.486133 | 65.091356 | 60.800108 | 97.814804
433 | 67.405326 | 64.937735 | 60.611334 | 97.696409
432 | 67.313659 | 64.803762 | 60.411881 | 97.553719
431 | 67.289936 | 64.710751 | 60.234463 | 97.513601
430 | 67.253138 | 64.614018 | 60.062353 | 97.446748
429 | 67.163334 | 64.471353 | 59.840375 | 97.297669
428 | 67.120039 | 64.370835 | 59.65025 | 97.262803
427 | 67.044568 | 64.219505 | 59.408944 | 97.124151
426 | 66.976077 | 64.048392 | 59.163777 | 96.958737
425 | 66.93427 | 63.926512 | 58.94946 | 96.843071
424 | 66.870255 | 63.78636 | 58.7144 | 96.710094
423 | 66.788532 | 63.599091 | 58.438974 | 96.550299
422 | 66.750756 | 63.465336 | 58.198719 | 96.463747
421 | 66.646712 | 63.255332 | 57.89093 | 96.265304
420 | 66.547917 | 63.041415 | 57.568266 | 96.028125
419 | 66.509596 | 62.889393 | 57.287428 | 95.916412
418 | 66.445507 | 62.687561 | 56.967624 | 95.727742
417 | 66.34446 | 62.448863 | 56.612855 | 95.487777
416 | 66.288396 | 62.256428 | 56.274782 | 95.29372
415 | 66.171648 | 61.982114 | 55.878398 | 95.018847
414 | 66.070733 | 61.711549 | 55.483261 | 94.742503
413 | 66.019151 | 61.458041 | 55.080255 | 94.520513
412 | 65.929091 | 61.187535 | 54.658696 | 94.238637
411 | 65.794482 | 60.853 | 54.173144 | 93.870841
410 | 65.711053 | 60.561976 | 53.699926 | 93.564482
409 | 65.60373 | 60.231893 | 53.199354 | 93.197433
408 | 65.507946 | 59.856891 | 52.663145 | 92.804487
407 | 65.428483 | 59.490655 | 52.116087 | 92.409396
406 | 65.311129 | 59.093739 | 51.526884 | 92.011734
405 | 65.167287 | 58.643457 | 50.889478 | 91.508683
404 | 65.045673 | 58.199098 | 50.239857 | 91.003001
403 | 64.922987 | 57.694432 | 49.540862 | 90.438744
402 | 64.765531 | 57.176011 | 48.790623 | 89.82703
401 | 64.640116 | 56.649878 | 48.03876 | 89.24088
400 | 64.517334 | 56.063366 | 47.207918 | 88.579891
399 | 64.294702 | 55.41094 | 46.324229 | 87.796703
398 | 64.13158 | 54.755886 | 45.404952 | 87.040106
397 | 63.973052 | 54.031633 | 44.452711 | 86.197584
396 | 63.764875 | 53.266049 | 43.429708 | 85.300428
395 | 63.599979 | 52.497479 | 42.372235 | 84.412784
394 | 63.37926 | 51.652805 | 41.268118 | 83.389475
393 | 63.143896 | 50.742738 | 40.086948 | 82.315847
392 | 62.911439 | 49.825277 | 38.880602 | 81.190482
391 | 62.653328 | 48.836934 | 37.613969 | 79.962959
390 | 62.395272 | 47.80616 | 36.335927 | 78.72644
389 | 62.109258 | 46.732542 | 34.985228 | 77.375544
388 | 61.805216 | 45.589547 | 33.570526 | 75.949563
387 | 61.450706 | 44.373507 | 32.119079 | 74.424608
386 | 61.101605 | 43.130193 | 30.629819 | 72.824437
385 | 60.745203 | 41.804923 | 29.110662 | 71.14682
384 | 60.341154 | 40.446679 | 27.568956 | 69.404059
383 | 59.931473 | 39.040175 | 25.998618 | 67.5883
382 | 59.494688 | 37.557084 | 24.385061 | 65.630339
381 | 58.944108 | 35.9755 | 22.747606 | 63.535193
380 | 58.434447 | 34.392244 | 21.120758 | 61.424286
379 | 57.874422 | 32.718361 | 19.473476 | 59.168014
378 | 57.211888 | 30.295756 | 17.575148 | 55.544261
377 | 56.473083 | 28.33068 | 15.887721 | 52.734627
376 | 55.777072 | 26.48775 | 14.30176 | 50.134176
375 | 55.038866 | 24.625361 | 12.769848 | 47.515346
374 | 54.212185 | 22.799665 | 11.312259 | 44.886287
373 | 53.311086 | 20.978537 | 9.89495 | 42.23676
372 | 52.375452 | 19.226806 | 8.593705 | 39.645365
371 | 51.324949 | 17.569173 | 7.3843 | 37.119862
370 | 50.213228 | 15.997972 | 6.279746 | 34.654744
369 | 49.026283 | 14.481858 | 5.282011 | 32.26075
368 | 47.728648 | 13.043954 | 4.379241 | 29.863332
367 | 46.383077 | 11.667665 | 3.584 | 27.529957
366 | 44.936096 | 10.341116 | 2.888386 | 25.245138
365 | 43.35821 | 9.109755 | 2.2841 | 23.069201
364 | 41.735416 | 7.963181 | 1.776333 | 20.977193
363 | 40.001394 | 6.899 | 1.350689 | 18.939401
362 | 38.155117 | 5.915944 | 1.004609 | 16.999048
361 | 36.279978 | 5.031561 | 0.732762 | 15.165803
360 | 34.287219 | 4.227986 | 0.521971 | 13.459279
359 | 32.214761 | 3.504187 | 0.360221 | 11.86162
358 | 30.109346 | 2.867467 | 0.241935 | 10.368989
357 | 27.938712 | 2.31489 | 0.158819 | 8.989953
356 | 25.713214 | 1.838152 | 0.090154 | 7.722294
355 | 23.520621 | 1.438061 | 0.059776 | 6.582803
354 | 21.287019 | 1.088514 | 0.036535 | 5.540769
353 | 19.039418 | 0.809898 | 0.019381 | 4.581523
352 | 16.770125 | 0.585957 | 0.00953 | 3.732481
351 | 14.522097 | 0.404367 | 0.007421 | 2.956607
350 | 12.255646 | 0.262778 | 0.002436 | 2.261792
349 | 9.982049 | 0.155814 | 0.00299 | 1.6361
348 | 7.621567 | 0.080088 | 0.001551 | 1.059536
347 | 5.193746 | 0.031248 | 0.004321 | 0.586834
346 | 2.933767 | 0.007097 | 0.000444 | 0.237513
345 | 1.246099 | 0.000665 | 0.000887 | 0.036458
344 | 0.339131 | -0.003549 | -0.006987 | -0.021847
343 | 0.050111 | 0.00255 | 0.002883 | 0.046009
342 | 0.002772 | 0.001663 | -0.000444 | 0.054994
341 | 0.000998 | -0.000887 | -0.000444 | 0.028723
340 | -0.003441 | -0.000111 | -0.000888 | 0.012098
339 | 0.00233 | -0.000444 | 0.001331 | 0.015533
338 | 0.002884 | 0.003771 | 0.002662 | -0.001109
337 | 0.001998 | 0.002553 | 0.001443 | 0.051616
336 | 0.001332 | 0.000444 | 0.000666 | 0.043731
335 | -0.000999 | 0.001776 | 0.00111 | 0.022981
334 | -0.002888 | -0.003777 | 0.001 | 0.023882
333 | 0.001554 | 0.00222 | 0.002664 | 0.012434
332 | 0.000555 | 0.000333 | 0.002554 | -0.041634
331 | -0.000222 | 0.00311 | 0.002221 | 0.004553
330 | 0.001 | -0.000222 | 0.000666 | -0.011885
329 | 0.002334 | 0.001445 | 0.006002 | 0.011336
328 | 0.000111 | 0.003223 | -0.000333 | -0.011779
327 | -0.002668 | 0.001001 | 0.001445 | 0.042578
326 | -0.001445 | 0.002445 | 0.000445 | -0.008113
325 | -0.006002 | -0.01645 | 0.000222 | 0.049904
324 | 0.002446 | -0.010563 | 0.002446 | 0.051146
323 | 0.000778 | 0.000111 | 0.004224 | -0.035346
322 | -0.001001 | 0.001001 | 0.000222 | 0.054271
321 | -0.002337 | -0.002337 | -0.001335 | 0.020032
320 | 0.004115 | -0.001891 | 0.000445 | 0.019128
319 | -0.012119 | -0.000889 | 0.001223 | 0.030797
318 | -0.0022 | -0.00165 | -0.0011 | 0.022995
317 | -0.00231 | 0.00154 | -0.00165 | 0.088208
316 | -0.002201 | -0.00121 | -0.011004 | -0.004292
315 | 0.00143 | -0.003631 | -0.006271 | 0.010782
314 | -0.001761 | -0.018488 | 0.001981 | 0.029163
313 | -0.000991 | -0.006716 | 0.002863 | 0.051195
312 | 0.000881 | 0.000661 | 0.004297 | -0.018068
311 | -0.004519 | 0.000772 | 0.001212 | 0.020941
310 | -0.012906 | -0.002868 | 0.00011 | 0.005074
309 | -0.00739 | 0.000221 | 0.000221 | 0.027133
308 | 0.001214 | -0.004303 | -0.002206 | 0.064538
307 | 0.000662 | -0.001656 | -0.0085 | 0.051223
306 | 0.000442 | 0.001215 | 0.000552 | 0.035238
305 | -0.002432 | -0.010501 | -0.000553 | 0.028959
304 | -0.002323 | -0.001217 | -0.001549 | 0.01571
303 | -0.001327 | 0.000996 | -0.002212 | -0.017479
302 | 0.000221 | 0.000332 | -0.002656 | -0.042166
301 | 0.001882 | 0.001439 | 0.006754 | 0.036868
300 | -0.001329 | -0.010632 | 0.002769 | 0.032672