## ZnSe IR
CRYSTRAN |  | © 2019 | Crystran Ltd
Perkin Elmer FRONTIER FT-IR
ZnSe | 0.56mm | 1.06mm | 2.20mm | 4.00mm | 6.06mm | 8.36mm | 10.00mm
µm | %T | %T | %T | %T | %T | %T | %T
2.5 | 71.18 | 71.14 | 69.3 | 70.38 | 70.47 | 69.24 | 68.82
2.5063 | 71.18 | 71.14 | 69.31 | 70.38 | 70.47 | 69.24 | 68.83
2.5125 | 71.16 | 71.13 | 69.3 | 70.37 | 70.45 | 69.23 | 68.82
2.5187 | 71.19 | 71.14 | 69.31 | 70.38 | 70.46 | 69.25 | 68.84
2.525 | 71.18 | 71.14 | 69.31 | 70.38 | 70.47 | 69.25 | 68.84
2.5313 | 71.18 | 71.12 | 69.32 | 70.38 | 70.45 | 69.26 | 68.85
2.5375 | 71.18 | 71.12 | 69.32 | 70.38 | 70.44 | 69.25 | 68.81
2.5438 | 71.17 | 71.08 | 69.31 | 70.36 | 70.4 | 69.23 | 68.82
2.55 | 71.13 | 71.07 | 69.3 | 70.35 | 70.37 | 69.2 | 68.79
2.5562 | 71.18 | 71.13 | 69.32 | 70.39 | 70.44 | 69.25 | 68.81
2.5625 | 71.15 | 71.02 | 69.3 | 70.41 | 70.35 | 69.19 | 68.79
2.5688 | 71.12 | 71.06 | 69.3 | 70.39 | 70.37 | 69.2 | 68.79
2.575 | 71.14 | 70.95 | 69.26 | 70.37 | 70.28 | 69.14 | 68.72
2.5812 | 71.19 | 71.06 | 69.31 | 70.42 | 70.36 | 69.2 | 68.82
2.5875 | 71.17 | 71.02 | 69.32 | 70.46 | 70.31 | 69.2 | 68.82
2.5938 | 71.14 | 71.02 | 69.28 | 70.5 | 70.31 | 69.09 | 68.69
2.6 | 71.12 | 70.98 | 69.26 | 70.41 | 70.29 | 69.14 | 68.7
2.6063 | 71.01 | 70.83 | 69.19 | 70.32 | 70.06 | 68.99 | 68.62
2.6125 | 71.16 | 71.04 | 69.31 | 70.42 | 70.33 | 69.22 | 68.82
2.6187 | 71.15 | 70.9 | 69.24 | 70.4 | 70.15 | 69.06 | 68.7
2.625 | 71.17 | 71.06 | 69.29 | 70.46 | 70.38 | 69.21 | 68.77
2.6313 | 71.12 | 71.01 | 69.28 | 70.49 | 70.27 | 69.16 | 68.82
2.6375 | 71.11 | 71.07 | 69.3 | 70.37 | 70.34 | 69.22 | 68.75
2.6437 | 71.15 | 71.03 | 69.29 | 70.34 | 70.32 | 69.21 | 68.76
2.65 | 71.18 | 71.08 | 69.31 | 70.4 | 70.38 | 69.26 | 68.8
2.6563 | 71.14 | 71.05 | 69.32 | 70.4 | 70.34 | 69.24 | 68.8
2.6625 | 71.18 | 70.99 | 69.28 | 70.39 | 70.26 | 69.19 | 68.8
2.6688 | 71.17 | 70.9 | 69.27 | 70.6 | 70.21 | 69.12 | 68.8
2.675 | 71.03 | 70.75 | 69.17 | 70.32 | 70.02 | 69 | 68.54
2.6812 | 71.18 | 71.06 | 69.33 | 70.51 | 70.33 | 69.24 | 68.83
2.6875 | 71.17 | 71.05 | 69.34 | 70.41 | 70.34 | 69.28 | 68.82
2.6938 | 71.21 | 70.97 | 69.29 | 70.43 | 70.27 | 69.21 | 68.79
2.7 | 71.18 | 71.11 | 69.34 | 70.47 | 70.41 | 69.31 | 68.84
2.7062 | 71.15 | 71.02 | 69.29 | 70.36 | 70.32 | 69.24 | 68.75
2.7125 | 71.01 | 70.86 | 69.22 | 70.32 | 70.1 | 69.05 | 68.59
2.7188 | 71.19 | 70.93 | 69.26 | 70.38 | 70.22 | 69.16 | 68.72
2.725 | 71.06 | 70.96 | 69.31 | 70.51 | 70.22 | 69.18 | 68.74
2.7313 | 71.02 | 70.92 | 69.23 | 70.25 | 70.21 | 69.14 | 68.6
2.7375 | 71.04 | 70.84 | 69.23 | 70.32 | 70.15 | 69.1 | 68.61
2.7437 | 71.13 | 70.99 | 69.34 | 70.42 | 70.21 | 69.18 | 68.71
2.75 | 71.15 | 71.04 | 69.31 | 70.37 | 70.33 | 69.28 | 68.78
2.7563 | 71.15 | 70.98 | 69.3 | 70.45 | 70.29 | 69.24 | 68.73
2.7625 | 71.08 | 70.93 | 69.29 | 70.34 | 70.23 | 69.19 | 68.71
2.7687 | 71.08 | 70.94 | 69.3 | 70.39 | 70.24 | 69.24 | 68.76
2.775 | 71.06 | 70.95 | 69.28 | 70.31 | 70.24 | 69.2 | 68.68
2.7813 | 71.1 | 70.99 | 69.32 | 70.33 | 70.26 | 69.26 | 68.76
2.7875 | 70.95 | 70.8 | 69.23 | 70.19 | 70.09 | 69.1 | 68.54
2.7938 | 71.1 | 71 | 69.3 | 70.33 | 70.3 | 69.26 | 68.74
2.8 | 71.08 | 70.97 | 69.27 | 70.28 | 70.25 | 69.22 | 68.7
2.8062 | 71.05 | 70.92 | 69.29 | 70.25 | 70.16 | 69.17 | 68.67
2.8125 | 71.11 | 71.02 | 69.3 | 70.32 | 70.31 | 69.27 | 68.76
2.8188 | 70.97 | 70.84 | 69.22 | 70.16 | 70.11 | 69.12 | 68.59
2.825 | 71.03 | 70.96 | 69.27 | 70.26 | 70.24 | 69.2 | 68.67
2.8312 | 71.09 | 71.02 | 69.3 | 70.32 | 70.31 | 69.27 | 68.77
2.8375 | 70.96 | 70.84 | 69.22 | 70.15 | 70.11 | 69.12 | 68.59
2.8438 | 71.01 | 70.96 | 69.25 | 70.26 | 70.24 | 69.21 | 68.67
2.85 | 71.07 | 71 | 69.29 | 70.3 | 70.29 | 69.26 | 68.75
2.8563 | 70.92 | 70.82 | 69.2 | 70.13 | 70.08 | 69.09 | 68.55
2.8625 | 70.97 | 70.91 | 69.23 | 70.21 | 70.18 | 69.16 | 68.62
2.8687 | 70.98 | 70.9 | 69.23 | 70.21 | 70.18 | 69.17 | 68.63
2.875 | 70.95 | 70.88 | 69.22 | 70.18 | 70.15 | 69.14 | 68.6
2.8813 | 70.87 | 70.8 | 69.16 | 70.1 | 70.06 | 69.06 | 68.49
2.8875 | 70.98 | 70.92 | 69.23 | 70.21 | 70.19 | 69.18 | 68.63
2.8937 | 71.05 | 71.01 | 69.28 | 70.3 | 70.29 | 69.26 | 68.73
2.9 | 71.02 | 70.95 | 69.25 | 70.25 | 70.22 | 69.21 | 68.69
2.9063 | 70.99 | 70.94 | 69.24 | 70.24 | 70.2 | 69.2 | 68.65
2.9125 | 70.86 | 70.78 | 69.16 | 70.09 | 70.03 | 69.06 | 68.49
2.9188 | 70.99 | 70.93 | 69.24 | 70.23 | 70.2 | 69.2 | 68.67
2.925 | 71 | 70.94 | 69.25 | 70.24 | 70.21 | 69.21 | 68.68
2.9312 | 70.89 | 70.81 | 69.18 | 70.12 | 70.07 | 69.09 | 68.53
2.9375 | 70.89 | 70.82 | 69.17 | 70.12 | 70.07 | 69.09 | 68.53
2.9438 | 70.89 | 70.81 | 69.18 | 70.12 | 70.06 | 69.09 | 68.53
2.95 | 70.89 | 70.81 | 69.18 | 70.12 | 70.05 | 69.09 | 68.54
2.9562 | 70.97 | 70.92 | 69.23 | 70.22 | 70.18 | 69.19 | 68.65
2.9625 | 70.94 | 70.88 | 69.22 | 70.19 | 70.14 | 69.16 | 68.61
2.9688 | 70.75 | 70.65 | 69.09 | 69.97 | 69.87 | 68.94 | 68.36
2.975 | 70.91 | 70.84 | 69.2 | 70.15 | 70.09 | 69.13 | 68.57
2.9813 | 70.94 | 70.89 | 69.22 | 70.19 | 70.14 | 69.17 | 68.61
2.9875 | 70.94 | 70.89 | 69.23 | 70.2 | 70.14 | 69.18 | 68.62
2.9937 | 70.84 | 70.76 | 69.16 | 70.08 | 70 | 69.06 | 68.48
3 | 70.98 | 70.93 | 69.26 | 70.24 | 70.19 | 69.22 | 68.67
3.0063 | 70.87 | 70.81 | 69.19 | 70.12 | 70.05 | 69.1 | 68.52
3.0125 | 70.98 | 70.94 | 69.26 | 70.24 | 70.19 | 69.23 | 68.67
3.0187 | 70.92 | 70.87 | 69.22 | 70.18 | 70.11 | 69.16 | 68.59
3.025 | 70.74 | 70.64 | 69.1 | 69.96 | 69.85 | 68.94 | 68.35
3.0313 | 70.9 | 70.84 | 69.21 | 70.15 | 70.08 | 69.14 | 68.55
3.0375 | 70.82 | 70.73 | 69.15 | 70.05 | 69.96 | 69.04 | 68.44
3.0438 | 70.97 | 70.91 | 69.25 | 70.22 | 70.16 | 69.21 | 68.63
3.05 | 70.96 | 70.89 | 69.24 | 70.2 | 70.13 | 69.18 | 68.6
3.0562 | 70.8 | 70.7 | 69.14 | 70.01 | 69.91 | 69 | 68.39
3.0625 | 70.98 | 70.92 | 69.26 | 70.22 | 70.16 | 69.22 | 68.64
3.0688 | 70.96 | 70.88 | 69.24 | 70.2 | 70.12 | 69.18 | 68.59
3.075 | 70.97 | 70.9 | 69.25 | 70.21 | 70.13 | 69.2 | 68.61
3.0812 | 70.9 | 70.81 | 69.21 | 70.13 | 70.04 | 69.12 | 68.52
3.0875 | 70.95 | 70.89 | 69.25 | 70.21 | 70.13 | 69.2 | 68.59
3.0938 | 70.86 | 70.77 | 69.19 | 70.09 | 69.99 | 69.08 | 68.46
3.1 | 70.96 | 70.91 | 69.26 | 70.22 | 70.14 | 69.21 | 68.61
3.1063 | 70.93 | 70.86 | 69.24 | 70.18 | 70.09 | 69.17 | 68.56
3.1125 | 70.96 | 70.88 | 69.26 | 70.2 | 70.12 | 69.19 | 68.59
3.1187 | 70.96 | 70.89 | 69.25 | 70.2 | 70.12 | 69.19 | 68.58
3.125 | 70.99 | 70.91 | 69.27 | 70.23 | 70.15 | 69.22 | 68.62
3.1313 | 70.98 | 70.91 | 69.27 | 70.23 | 70.15 | 69.22 | 68.6
3.1375 | 70.97 | 70.91 | 69.27 | 70.23 | 70.15 | 69.22 | 68.61
3.1437 | 70.98 | 70.91 | 69.28 | 70.24 | 70.15 | 69.23 | 68.61
3.15 | 70.98 | 70.93 | 69.29 | 70.25 | 70.17 | 69.24 | 68.63
3.1563 | 70.99 | 70.93 | 69.29 | 70.25 | 70.17 | 69.24 | 68.62
3.1625 | 70.99 | 70.93 | 69.29 | 70.25 | 70.17 | 69.24 | 68.62
3.1688 | 70.93 | 70.84 | 69.24 | 70.16 | 70.07 | 69.16 | 68.51
3.175 | 70.94 | 70.86 | 69.25 | 70.19 | 70.09 | 69.18 | 68.54
3.1812 | 70.96 | 70.89 | 69.27 | 70.21 | 70.13 | 69.21 | 68.57
3.1875 | 70.91 | 70.83 | 69.24 | 70.16 | 70.06 | 69.16 | 68.51
3.1938 | 70.93 | 70.85 | 69.25 | 70.18 | 70.08 | 69.18 | 68.53
3.2 | 70.95 | 70.87 | 69.27 | 70.2 | 70.11 | 69.2 | 68.55
3.2062 | 70.79 | 70.66 | 69.15 | 70 | 69.87 | 69 | 68.33
3.2125 | 70.91 | 70.81 | 69.24 | 70.15 | 70.04 | 69.15 | 68.49
3.2188 | 70.94 | 70.84 | 69.26 | 70.18 | 70.07 | 69.18 | 68.52
3.225 | 70.91 | 70.82 | 69.24 | 70.16 | 70.05 | 69.16 | 68.48
3.2313 | 70.97 | 70.9 | 69.29 | 70.23 | 70.13 | 69.24 | 68.57
3.2375 | 70.89 | 70.8 | 69.23 | 70.13 | 70.02 | 69.14 | 68.44
3.2437 | 70.85 | 70.74 | 69.2 | 70.08 | 69.95 | 69.08 | 68.38
3.25 | 70.89 | 70.78 | 69.23 | 70.12 | 70 | 69.13 | 68.43
3.2563 | 70.95 | 70.87 | 69.27 | 70.2 | 70.1 | 69.21 | 68.51
3.2625 | 70.92 | 70.83 | 69.26 | 70.17 | 70.05 | 69.18 | 68.48
3.2687 | 70.97 | 70.89 | 69.29 | 70.23 | 70.12 | 69.24 | 68.53
3.275 | 70.93 | 70.83 | 69.26 | 70.17 | 70.05 | 69.18 | 68.47
3.2813 | 70.93 | 70.83 | 69.26 | 70.17 | 70.06 | 69.18 | 68.46
3.2875 | 70.88 | 70.77 | 69.23 | 70.11 | 69.99 | 69.12 | 68.39
3.2938 | 70.92 | 70.83 | 69.25 | 70.16 | 70.05 | 69.18 | 68.43
3.3 | 70.97 | 70.88 | 69.28 | 70.22 | 70.11 | 69.24 | 68.49
3.3062 | 70.97 | 70.88 | 69.27 | 70.22 | 70.1 | 69.23 | 68.47
3.3125 | 70.93 | 70.83 | 69.25 | 70.18 | 70.05 | 69.19 | 68.41
3.3188 | 70.86 | 70.74 | 69.21 | 70.1 | 69.96 | 69.13 | 68.35
3.325 | 70.98 | 70.91 | 69.29 | 70.27 | 70.14 | 69.28 | 68.53
3.3313 | 70.97 | 70.89 | 69.27 | 70.25 | 70.12 | 69.26 | 68.5
3.3375 | 70.91 | 70.81 | 69.23 | 70.18 | 70.03 | 69.2 | 68.43
3.3438 | 70.9 | 70.8 | 69.23 | 70.17 | 70.02 | 69.19 | 68.43
3.35 | 70.9 | 70.81 | 69.24 | 70.19 | 70.03 | 69.2 | 68.46
3.3563 | 70.85 | 70.75 | 69.21 | 70.13 | 69.95 | 69.14 | 68.39
3.3625 | 70.9 | 70.8 | 69.24 | 70.19 | 70 | 69.2 | 68.44
3.3687 | 70.95 | 70.86 | 69.27 | 70.27 | 70.05 | 69.27 | 68.5
3.375 | 70.85 | 70.74 | 69.25 | 70.17 | 69.91 | 69.18 | 68.45
3.3813 | 70.85 | 70.74 | 69.27 | 70.19 | 69.88 | 69.19 | 68.47
3.3875 | 70.81 | 70.67 | 69.24 | 70.13 | 69.81 | 69.12 | 68.39
3.3938 | 70.77 | 70.63 | 69.21 | 70.08 | 69.76 | 69.07 | 68.32
3.4 | 70.8 | 70.67 | 69.25 | 70.14 | 69.78 | 69.12 | 68.4
3.4063 | 70.74 | 70.59 | 69.24 | 70.11 | 69.66 | 69.09 | 68.39
3.4125 | 70.58 | 70.37 | 69.17 | 69.96 | 69.37 | 68.93 | 68.23
3.4188 | 70.56 | 70.31 | 69.19 | 69.95 | 69.24 | 68.92 | 68.24
3.425 | 70.47 | 70.18 | 69.15 | 69.83 | 69.03 | 68.81 | 68.11
3.4312 | 70.51 | 70.22 | 69.14 | 69.82 | 69.12 | 68.81 | 68.11
3.4375 | 70.72 | 70.53 | 69.23 | 70.04 | 69.61 | 69.06 | 68.35
3.4438 | 70.78 | 70.63 | 69.25 | 70.1 | 69.76 | 69.12 | 68.41
3.45 | 70.8 | 70.67 | 69.25 | 70.12 | 69.82 | 69.15 | 68.43
3.4563 | 70.85 | 70.71 | 69.27 | 70.15 | 69.89 | 69.18 | 68.47
3.4625 | 70.89 | 70.76 | 69.28 | 70.19 | 69.96 | 69.22 | 68.51
3.4688 | 70.89 | 70.78 | 69.29 | 70.2 | 69.98 | 69.23 | 68.51
3.475 | 70.88 | 70.77 | 69.28 | 70.18 | 69.96 | 69.21 | 68.49
3.4813 | 70.83 | 70.69 | 69.25 | 70.11 | 69.86 | 69.14 | 68.41
3.4875 | 70.87 | 70.73 | 69.29 | 70.16 | 69.9 | 69.18 | 68.45
3.4937 | 70.82 | 70.68 | 69.28 | 70.13 | 69.83 | 69.15 | 68.42
3.5 | 70.77 | 70.61 | 69.27 | 70.1 | 69.72 | 69.13 | 68.42
3.5063 | 70.73 | 70.52 | 69.26 | 70.03 | 69.55 | 69.06 | 68.35
3.5125 | 70.75 | 70.55 | 69.27 | 70.04 | 69.58 | 69.05 | 68.34
3.5188 | 70.88 | 70.74 | 69.3 | 70.16 | 69.92 | 69.2 | 68.46
3.525 | 70.9 | 70.78 | 69.3 | 70.17 | 69.99 | 69.21 | 68.46
3.5313 | 70.96 | 70.85 | 69.33 | 70.22 | 70.08 | 69.27 | 68.53
3.5375 | 70.97 | 70.87 | 69.34 | 70.24 | 70.11 | 69.3 | 68.55
3.5438 | 70.98 | 70.87 | 69.34 | 70.24 | 70.11 | 69.29 | 68.54
3.55 | 70.98 | 70.87 | 69.34 | 70.24 | 70.12 | 69.29 | 68.55
3.5562 | 70.96 | 70.85 | 69.33 | 70.22 | 70.09 | 69.27 | 68.52
3.5625 | 70.97 | 70.86 | 69.34 | 70.23 | 70.1 | 69.28 | 68.53
3.5688 | 70.97 | 70.86 | 69.33 | 70.23 | 70.1 | 69.28 | 68.53
3.575 | 70.95 | 70.84 | 69.32 | 70.21 | 70.08 | 69.26 | 68.5
3.5813 | 70.96 | 70.85 | 69.33 | 70.21 | 70.08 | 69.27 | 68.5
3.5875 | 70.97 | 70.86 | 69.33 | 70.23 | 70.09 | 69.28 | 68.52
3.5938 | 70.99 | 70.89 | 69.35 | 70.25 | 70.13 | 69.31 | 68.55
3.6 | 70.98 | 70.87 | 69.34 | 70.24 | 70.11 | 69.29 | 68.53
3.6063 | 70.97 | 70.86 | 69.34 | 70.23 | 70.09 | 69.29 | 68.52
3.6125 | 70.98 | 70.88 | 69.35 | 70.25 | 70.12 | 69.3 | 68.54
3.6187 | 70.99 | 70.88 | 69.35 | 70.25 | 70.11 | 69.3 | 68.54
3.625 | 70.99 | 70.88 | 69.34 | 70.24 | 70.11 | 69.3 | 68.54
3.6313 | 70.98 | 70.88 | 69.35 | 70.24 | 70.11 | 69.31 | 68.54
3.6375 | 70.97 | 70.85 | 69.33 | 70.22 | 70.07 | 69.28 | 68.5
3.6438 | 70.99 | 70.88 | 69.35 | 70.24 | 70.1 | 69.31 | 68.54
3.65 | 70.98 | 70.88 | 69.35 | 70.24 | 70.11 | 69.31 | 68.53
3.6563 | 70.99 | 70.88 | 69.35 | 70.25 | 70.11 | 69.31 | 68.54
3.6625 | 70.98 | 70.88 | 69.35 | 70.24 | 70.11 | 69.31 | 68.54
3.6688 | 70.96 | 70.85 | 69.34 | 70.22 | 70.08 | 69.28 | 68.5
3.675 | 70.99 | 70.87 | 69.35 | 70.24 | 70.1 | 69.31 | 68.53
3.6812 | 70.98 | 70.88 | 69.36 | 70.25 | 70.11 | 69.32 | 68.54
3.6875 | 70.99 | 70.88 | 69.36 | 70.25 | 70.11 | 69.32 | 68.53
3.6938 | 70.99 | 70.88 | 69.36 | 70.25 | 70.11 | 69.32 | 68.54
3.7 | 70.99 | 70.88 | 69.36 | 70.25 | 70.11 | 69.32 | 68.53
3.7063 | 70.99 | 70.88 | 69.36 | 70.25 | 70.11 | 69.31 | 68.53
3.7125 | 70.99 | 70.88 | 69.36 | 70.25 | 70.11 | 69.32 | 68.53
3.7188 | 70.99 | 70.88 | 69.36 | 70.25 | 70.11 | 69.32 | 68.53
3.725 | 70.99 | 70.87 | 69.36 | 70.24 | 70.1 | 69.31 | 68.53
3.7313 | 70.97 | 70.85 | 69.35 | 70.23 | 70.08 | 69.29 | 68.5
3.7375 | 70.98 | 70.86 | 69.36 | 70.24 | 70.09 | 69.31 | 68.51
3.7437 | 70.99 | 70.87 | 69.36 | 70.25 | 70.1 | 69.32 | 68.52
3.75 | 70.98 | 70.87 | 69.36 | 70.25 | 70.1 | 69.32 | 68.53
3.7563 | 70.99 | 70.87 | 69.36 | 70.25 | 70.1 | 69.32 | 68.53
3.7625 | 70.99 | 70.87 | 69.36 | 70.25 | 70.1 | 69.32 | 68.53
3.7688 | 70.98 | 70.87 | 69.36 | 70.25 | 70.1 | 69.32 | 68.53
3.775 | 70.99 | 70.87 | 69.36 | 70.25 | 70.1 | 69.32 | 68.53
3.7813 | 70.98 | 70.87 | 69.36 | 70.25 | 70.1 | 69.32 | 68.52
3.7875 | 70.98 | 70.87 | 69.36 | 70.24 | 70.1 | 69.31 | 68.52
3.7938 | 70.98 | 70.86 | 69.36 | 70.24 | 70.1 | 69.32 | 68.52
3.8 | 70.98 | 70.87 | 69.36 | 70.25 | 70.1 | 69.32 | 68.52
3.8062 | 70.99 | 70.86 | 69.36 | 70.24 | 70.1 | 69.32 | 68.52
3.8125 | 70.98 | 70.87 | 69.36 | 70.25 | 70.1 | 69.32 | 68.52
3.8188 | 70.99 | 70.87 | 69.37 | 70.25 | 70.1 | 69.32 | 68.52
3.825 | 70.98 | 70.86 | 69.37 | 70.25 | 70.1 | 69.32 | 68.52
3.8313 | 70.98 | 70.86 | 69.36 | 70.24 | 70.1 | 69.32 | 68.52
3.8375 | 70.99 | 70.86 | 69.36 | 70.25 | 70.1 | 69.32 | 68.52
3.8438 | 70.98 | 70.86 | 69.37 | 70.24 | 70.1 | 69.32 | 68.52
3.85 | 70.98 | 70.86 | 69.37 | 70.24 | 70.1 | 69.32 | 68.52
3.8563 | 70.98 | 70.87 | 69.37 | 70.24 | 70.1 | 69.32 | 68.52
3.8625 | 70.98 | 70.87 | 69.37 | 70.25 | 70.1 | 69.32 | 68.52
3.8687 | 70.98 | 70.86 | 69.37 | 70.25 | 70.1 | 69.33 | 68.52
3.875 | 70.98 | 70.86 | 69.37 | 70.25 | 70.1 | 69.33 | 68.52
3.8813 | 70.98 | 70.86 | 69.37 | 70.25 | 70.1 | 69.33 | 68.52
3.8875 | 70.98 | 70.86 | 69.37 | 70.25 | 70.1 | 69.33 | 68.52
3.8938 | 70.99 | 70.86 | 69.37 | 70.25 | 70.1 | 69.33 | 68.52
3.9 | 70.98 | 70.86 | 69.37 | 70.24 | 70.1 | 69.33 | 68.52
3.9063 | 70.98 | 70.86 | 69.37 | 70.24 | 70.1 | 69.33 | 68.51
3.9125 | 70.98 | 70.86 | 69.37 | 70.24 | 70.1 | 69.33 | 68.51
3.9188 | 70.98 | 70.86 | 69.37 | 70.24 | 70.1 | 69.33 | 68.51
3.925 | 70.98 | 70.85 | 69.37 | 70.24 | 70.1 | 69.33 | 68.51
3.9312 | 70.97 | 70.85 | 69.37 | 70.24 | 70.09 | 69.32 | 68.51
3.9375 | 70.98 | 70.85 | 69.37 | 70.24 | 70.09 | 69.33 | 68.51
3.9438 | 70.97 | 70.85 | 69.37 | 70.24 | 70.09 | 69.33 | 68.51
3.95 | 70.98 | 70.85 | 69.37 | 70.24 | 70.09 | 69.33 | 68.5
3.9563 | 70.97 | 70.85 | 69.37 | 70.24 | 70.09 | 69.33 | 68.5
3.9625 | 70.97 | 70.85 | 69.37 | 70.24 | 70.09 | 69.32 | 68.5
3.9688 | 70.97 | 70.85 | 69.37 | 70.24 | 70.09 | 69.32 | 68.5
3.975 | 70.97 | 70.85 | 69.37 | 70.24 | 70.09 | 69.32 | 68.5
3.9813 | 70.97 | 70.85 | 69.37 | 70.24 | 70.08 | 69.33 | 68.5
3.9875 | 70.97 | 70.85 | 69.37 | 70.24 | 70.08 | 69.33 | 68.5
3.9937 | 70.98 | 70.85 | 69.37 | 70.24 | 70.08 | 69.33 | 68.5
4 | 70.97 | 70.84 | 69.37 | 70.24 | 70.08 | 69.32 | 68.5
4.0062 | 70.98 | 70.85 | 69.37 | 70.24 | 70.08 | 69.32 | 68.49
4.0125 | 70.97 | 70.84 | 69.37 | 70.23 | 70.08 | 69.32 | 68.49
4.0187 | 70.97 | 70.84 | 69.37 | 70.23 | 70.08 | 69.32 | 68.49
4.025 | 70.97 | 70.84 | 69.37 | 70.24 | 70.08 | 69.32 | 68.49
4.0313 | 70.97 | 70.84 | 69.38 | 70.23 | 70.07 | 69.32 | 68.49
4.0375 | 70.97 | 70.84 | 69.38 | 70.23 | 70.07 | 69.32 | 68.49
4.0438 | 70.97 | 70.84 | 69.38 | 70.23 | 70.07 | 69.32 | 68.48
4.05 | 70.97 | 70.84 | 69.37 | 70.23 | 70.07 | 69.32 | 68.48
4.0563 | 70.97 | 70.84 | 69.37 | 70.23 | 70.07 | 69.32 | 68.48
4.0625 | 70.97 | 70.84 | 69.37 | 70.23 | 70.06 | 69.32 | 68.48
4.0687 | 70.97 | 70.84 | 69.38 | 70.23 | 70.06 | 69.32 | 68.48
4.075 | 70.97 | 70.84 | 69.38 | 70.23 | 70.06 | 69.32 | 68.47
4.0812 | 70.97 | 70.84 | 69.38 | 70.23 | 70.06 | 69.32 | 68.47
4.0875 | 70.97 | 70.84 | 69.38 | 70.23 | 70.06 | 69.32 | 68.47
4.0938 | 70.97 | 70.84 | 69.38 | 70.23 | 70.06 | 69.32 | 68.47
4.1 | 70.97 | 70.84 | 69.38 | 70.22 | 70.06 | 69.31 | 68.47
4.1063 | 70.97 | 70.84 | 69.38 | 70.22 | 70.06 | 69.31 | 68.47
4.1125 | 70.97 | 70.84 | 69.38 | 70.22 | 70.06 | 69.31 | 68.47
4.1188 | 70.97 | 70.84 | 69.38 | 70.22 | 70.06 | 69.31 | 68.46
4.125 | 70.97 | 70.84 | 69.38 | 70.23 | 70.06 | 69.31 | 68.46
4.1313 | 70.97 | 70.84 | 69.38 | 70.23 | 70.06 | 69.31 | 68.46
4.1375 | 70.97 | 70.84 | 69.38 | 70.23 | 70.06 | 69.31 | 68.46
4.1437 | 70.97 | 70.84 | 69.38 | 70.23 | 70.06 | 69.31 | 68.46
4.15 | 70.97 | 70.84 | 69.38 | 70.23 | 70.06 | 69.31 | 68.46
4.1563 | 70.97 | 70.84 | 69.38 | 70.23 | 70.06 | 69.31 | 68.46
4.1625 | 70.97 | 70.84 | 69.39 | 70.23 | 70.06 | 69.31 | 68.45
4.1688 | 70.97 | 70.84 | 69.39 | 70.23 | 70.05 | 69.31 | 68.45
4.175 | 70.97 | 70.83 | 69.38 | 70.22 | 70.05 | 69.31 | 68.45
4.1813 | 70.97 | 70.83 | 69.38 | 70.22 | 70.05 | 69.3 | 68.45
4.1875 | 70.97 | 70.8 | 69.38 | 70.21 | 70.02 | 69.29 | 68.43
4.1938 | 70.96 | 70.76 | 69.36 | 70.19 | 69.97 | 69.27 | 68.39
4.2 | 70.98 | 70.83 | 69.39 | 70.23 | 70.02 | 69.28 | 68.42
4.2062 | 71.08 | 70.95 | 69.46 | 70.33 | 70.17 | 69.32 | 68.53
4.2125 | 71.08 | 70.83 | 69.44 | 70.3 | 70.1 | 69.34 | 68.49
4.2188 | 71.05 | 70.7 | 69.4 | 70.26 | 70.03 | 69.36 | 68.46
4.225 | 71.06 | 70.74 | 69.44 | 70.29 | 70.07 | 69.37 | 68.49
4.2313 | 71.06 | 70.74 | 69.44 | 70.29 | 70.07 | 69.37 | 68.49
4.2375 | 71.06 | 70.69 | 69.43 | 70.29 | 70.05 | 69.4 | 68.47
4.2438 | 71.08 | 70.68 | 69.45 | 70.31 | 70.1 | 69.49 | 68.54
4.25 | 71.12 | 70.84 | 69.52 | 70.35 | 70.26 | 69.41 | 68.66
4.2563 | 71.14 | 69.87 | 69.47 | 70.3 | 69.73 | 69.59 | 68.41
4.2625 | 71.08 | 71.11 | 69.5 | 70.4 | 70.31 | 69.4 | 68.64
4.2687 | 71.02 | 70.71 | 69.43 | 70.25 | 70.03 | 69.38 | 68.43
4.275 | 71.1 | 70.68 | 69.49 | 70.32 | 70.11 | 69.43 | 68.53
4.2813 | 71.12 | 70.65 | 69.51 | 70.32 | 70.1 | 69.42 | 68.52
4.2875 | 71.14 | 70.84 | 69.52 | 70.33 | 70.16 | 69.4 | 68.55
4.2938 | 71.1 | 69.27 | 69.46 | 70.24 | 70.03 | 69.37 | 68.44
4.3 | 71.06 | 67.87 | 69.41 | 70.19 | 69.93 | 69.39 | 68.39
4.3063 | 71.08 | 70.66 | 69.44 | 70.23 | 70.04 | 69.38 | 68.45
4.3125 | 71.07 | 70.68 | 69.42 | 70.2 | 69.98 | 69.41 | 68.43
4.3188 | 71.02 | 70.67 | 69.4 | 70.21 | 69.98 | 69.41 | 68.45
4.325 | 71.01 | 70.79 | 69.41 | 70.21 | 70.01 | 69.37 | 68.44
4.3312 | 70.98 | 70.76 | 69.39 | 70.19 | 69.97 | 69.38 | 68.41
4.3375 | 70.97 | 70.77 | 69.39 | 70.2 | 69.98 | 69.37 | 68.42
4.3438 | 70.96 | 70.77 | 69.38 | 70.19 | 69.97 | 69.36 | 68.4
4.35 | 70.94 | 70.76 | 69.37 | 70.18 | 69.96 | 69.35 | 68.38
4.3563 | 70.94 | 70.77 | 69.37 | 70.19 | 69.96 | 69.35 | 68.39
4.3625 | 70.95 | 70.77 | 69.38 | 70.2 | 69.99 | 69.34 | 68.4
4.3688 | 70.96 | 70.79 | 69.39 | 70.21 | 70.01 | 69.34 | 68.42
4.375 | 70.97 | 70.79 | 69.39 | 70.22 | 70.02 | 69.34 | 68.42
4.3813 | 70.97 | 70.81 | 69.4 | 70.23 | 70.03 | 69.34 | 68.43
4.3875 | 70.96 | 70.82 | 69.4 | 70.23 | 70.04 | 69.33 | 68.44
4.3937 | 70.97 | 70.83 | 69.4 | 70.24 | 70.05 | 69.34 | 68.44
4.4 | 70.97 | 70.83 | 69.4 | 70.24 | 70.05 | 69.34 | 68.44
4.4063 | 70.97 | 70.82 | 69.4 | 70.24 | 70.05 | 69.34 | 68.44
4.4125 | 70.97 | 70.82 | 69.4 | 70.24 | 70.04 | 69.34 | 68.44
4.4188 | 70.97 | 70.82 | 69.4 | 70.24 | 70.04 | 69.33 | 68.44
4.425 | 70.98 | 70.82 | 69.4 | 70.24 | 70.04 | 69.34 | 68.44
4.4313 | 70.98 | 70.82 | 69.41 | 70.24 | 70.05 | 69.34 | 68.44
4.4375 | 70.98 | 70.82 | 69.41 | 70.24 | 70.05 | 69.34 | 68.44
4.4438 | 70.98 | 70.82 | 69.41 | 70.24 | 70.05 | 69.33 | 68.44
4.45 | 70.98 | 70.82 | 69.41 | 70.24 | 70.05 | 69.34 | 68.44
4.4562 | 70.98 | 70.82 | 69.41 | 70.24 | 70.05 | 69.34 | 68.44
4.4625 | 70.98 | 70.82 | 69.41 | 70.24 | 70.05 | 69.33 | 68.44
4.4688 | 70.98 | 70.83 | 69.41 | 70.24 | 70.05 | 69.33 | 68.44
4.475 | 70.98 | 70.83 | 69.41 | 70.24 | 70.06 | 69.33 | 68.44
4.4813 | 70.98 | 70.83 | 69.41 | 70.24 | 70.06 | 69.34 | 68.44
4.4875 | 70.98 | 70.83 | 69.41 | 70.24 | 70.06 | 69.34 | 68.45
4.4938 | 70.98 | 70.83 | 69.42 | 70.24 | 70.06 | 69.34 | 68.45
4.5 | 70.98 | 70.83 | 69.41 | 70.24 | 70.06 | 69.34 | 68.45
4.5063 | 70.98 | 70.83 | 69.41 | 70.24 | 70.06 | 69.34 | 68.45
4.5125 | 70.98 | 70.83 | 69.41 | 70.24 | 70.06 | 69.34 | 68.45
4.5187 | 70.98 | 70.83 | 69.42 | 70.24 | 70.06 | 69.34 | 68.45
4.525 | 70.98 | 70.83 | 69.42 | 70.24 | 70.06 | 69.34 | 68.45
4.5313 | 70.98 | 70.83 | 69.42 | 70.24 | 70.06 | 69.34 | 68.45
4.5375 | 70.98 | 70.83 | 69.42 | 70.24 | 70.06 | 69.34 | 68.45
4.5438 | 70.98 | 70.83 | 69.42 | 70.24 | 70.06 | 69.34 | 68.45
4.55 | 70.99 | 70.83 | 69.42 | 70.24 | 70.06 | 69.34 | 68.45
4.5563 | 70.98 | 70.83 | 69.42 | 70.24 | 70.06 | 69.34 | 68.45
4.5625 | 70.98 | 70.83 | 69.42 | 70.24 | 70.06 | 69.34 | 68.45
4.5688 | 70.99 | 70.83 | 69.42 | 70.24 | 70.06 | 69.34 | 68.45
4.575 | 70.98 | 70.83 | 69.42 | 70.25 | 70.06 | 69.34 | 68.45
4.5812 | 70.99 | 70.83 | 69.42 | 70.25 | 70.06 | 69.34 | 68.45
4.5875 | 70.98 | 70.83 | 69.42 | 70.25 | 70.06 | 69.34 | 68.45
4.5938 | 70.98 | 70.83 | 69.42 | 70.25 | 70.06 | 69.35 | 68.45
4.6 | 70.98 | 70.83 | 69.42 | 70.24 | 70.06 | 69.35 | 68.45
4.6063 | 70.98 | 70.83 | 69.42 | 70.24 | 70.06 | 69.35 | 68.45
4.6125 | 70.98 | 70.83 | 69.42 | 70.25 | 70.06 | 69.35 | 68.45
4.6188 | 70.98 | 70.83 | 69.42 | 70.25 | 70.06 | 69.35 | 68.45
4.625 | 70.98 | 70.83 | 69.42 | 70.25 | 70.06 | 69.35 | 68.45
4.6313 | 70.99 | 70.83 | 69.43 | 70.25 | 70.06 | 69.35 | 68.45
4.6375 | 70.98 | 70.83 | 69.43 | 70.25 | 70.06 | 69.35 | 68.45
4.6437 | 70.99 | 70.83 | 69.43 | 70.25 | 70.06 | 69.35 | 68.45
4.65 | 70.98 | 70.84 | 69.43 | 70.25 | 70.06 | 69.35 | 68.45
4.6563 | 70.98 | 70.83 | 69.43 | 70.25 | 70.06 | 69.35 | 68.45
4.6625 | 70.99 | 70.83 | 69.43 | 70.25 | 70.06 | 69.35 | 68.45
4.6688 | 70.99 | 70.83 | 69.43 | 70.25 | 70.06 | 69.35 | 68.44
4.675 | 70.99 | 70.83 | 69.43 | 70.25 | 70.06 | 69.35 | 68.44
4.6813 | 70.99 | 70.83 | 69.43 | 70.25 | 70.06 | 69.35 | 68.45
4.6875 | 70.99 | 70.83 | 69.43 | 70.25 | 70.06 | 69.35 | 68.44
4.6938 | 70.99 | 70.83 | 69.43 | 70.25 | 70.06 | 69.36 | 68.44
4.7 | 70.98 | 70.83 | 69.43 | 70.25 | 70.06 | 69.35 | 68.44
4.7062 | 70.99 | 70.83 | 69.43 | 70.25 | 70.06 | 69.35 | 68.44
4.7125 | 70.99 | 70.83 | 69.43 | 70.25 | 70.06 | 69.35 | 68.44
4.7188 | 70.99 | 70.83 | 69.43 | 70.25 | 70.06 | 69.36 | 68.44
4.725 | 70.99 | 70.83 | 69.43 | 70.25 | 70.06 | 69.36 | 68.44
4.7313 | 70.99 | 70.83 | 69.43 | 70.25 | 70.06 | 69.35 | 68.44
4.7375 | 70.99 | 70.83 | 69.43 | 70.25 | 70.06 | 69.36 | 68.44
4.7438 | 70.99 | 70.83 | 69.43 | 70.25 | 70.06 | 69.36 | 68.44
4.75 | 70.99 | 70.83 | 69.43 | 70.26 | 70.06 | 69.36 | 68.45
4.7563 | 70.99 | 70.83 | 69.43 | 70.26 | 70.06 | 69.36 | 68.45
4.7625 | 70.99 | 70.83 | 69.43 | 70.25 | 70.06 | 69.36 | 68.45
4.7687 | 70.99 | 70.83 | 69.43 | 70.25 | 70.06 | 69.36 | 68.45
4.775 | 70.98 | 70.83 | 69.43 | 70.25 | 70.05 | 69.36 | 68.44
4.7813 | 70.98 | 70.82 | 69.43 | 70.25 | 70.05 | 69.35 | 68.44
4.7875 | 70.98 | 70.82 | 69.43 | 70.25 | 70.05 | 69.35 | 68.44
4.7938 | 70.98 | 70.82 | 69.43 | 70.25 | 70.04 | 69.35 | 68.43
4.8 | 70.98 | 70.82 | 69.43 | 70.24 | 70.04 | 69.35 | 68.43
4.8063 | 70.98 | 70.81 | 69.43 | 70.24 | 70.04 | 69.35 | 68.43
4.8125 | 70.97 | 70.82 | 69.43 | 70.24 | 70.04 | 69.35 | 68.43
4.8188 | 70.98 | 70.81 | 69.43 | 70.24 | 70.04 | 69.35 | 68.43
4.825 | 70.98 | 70.81 | 69.43 | 70.24 | 70.04 | 69.35 | 68.43
4.8312 | 70.97 | 70.81 | 69.43 | 70.24 | 70.04 | 69.35 | 68.42
4.8375 | 70.98 | 70.81 | 69.43 | 70.24 | 70.03 | 69.35 | 68.43
4.8438 | 70.98 | 70.81 | 69.43 | 70.24 | 70.04 | 69.35 | 68.42
4.85 | 70.97 | 70.81 | 69.43 | 70.24 | 70.03 | 69.34 | 68.42
4.8563 | 70.98 | 70.81 | 69.43 | 70.24 | 70.03 | 69.34 | 68.42
4.8625 | 70.98 | 70.81 | 69.43 | 70.24 | 70.03 | 69.34 | 68.42
4.8688 | 70.98 | 70.81 | 69.43 | 70.24 | 70.03 | 69.34 | 68.42
4.875 | 70.98 | 70.81 | 69.43 | 70.23 | 70.03 | 69.34 | 68.42
4.8813 | 70.97 | 70.81 | 69.43 | 70.23 | 70.03 | 69.34 | 68.42
4.8875 | 70.98 | 70.81 | 69.43 | 70.23 | 70.03 | 69.34 | 68.42
4.8937 | 70.97 | 70.81 | 69.43 | 70.23 | 70.03 | 69.34 | 68.42
4.9 | 70.97 | 70.81 | 69.43 | 70.23 | 70.03 | 69.34 | 68.42
4.9063 | 70.98 | 70.81 | 69.43 | 70.23 | 70.03 | 69.34 | 68.41
4.9125 | 70.97 | 70.81 | 69.43 | 70.23 | 70.02 | 69.34 | 68.41
4.9188 | 70.97 | 70.8 | 69.43 | 70.23 | 70.02 | 69.34 | 68.41
4.925 | 70.98 | 70.8 | 69.43 | 70.23 | 70.02 | 69.34 | 68.41
4.9313 | 70.97 | 70.8 | 69.43 | 70.23 | 70.02 | 69.34 | 68.41
4.9375 | 70.97 | 70.8 | 69.43 | 70.23 | 70.02 | 69.34 | 68.41
4.9438 | 70.97 | 70.8 | 69.43 | 70.23 | 70.02 | 69.34 | 68.41
4.95 | 70.97 | 70.8 | 69.43 | 70.23 | 70.02 | 69.34 | 68.41
4.9562 | 70.97 | 70.8 | 69.43 | 70.23 | 70.02 | 69.34 | 68.41
4.9625 | 70.97 | 70.8 | 69.44 | 70.23 | 70.02 | 69.34 | 68.41
4.9688 | 70.97 | 70.81 | 69.44 | 70.23 | 70.02 | 69.34 | 68.41
4.975 | 70.98 | 70.8 | 69.43 | 70.23 | 70.02 | 69.34 | 68.41
4.9813 | 70.98 | 70.8 | 69.43 | 70.23 | 70.02 | 69.34 | 68.41
4.9875 | 70.97 | 70.8 | 69.43 | 70.23 | 70.02 | 69.34 | 68.41
4.9938 | 70.98 | 70.8 | 69.43 | 70.23 | 70.02 | 69.34 | 68.41
5 | 70.98 | 70.8 | 69.43 | 70.23 | 70.02 | 69.34 | 68.41
5.0063 | 70.97 | 70.8 | 69.43 | 70.23 | 70.02 | 69.34 | 68.4
5.0125 | 70.98 | 70.8 | 69.43 | 70.23 | 70.01 | 69.34 | 68.41
5.0187 | 70.99 | 70.8 | 69.44 | 70.23 | 70.02 | 69.34 | 68.41
5.025 | 70.98 | 70.8 | 69.44 | 70.23 | 70.02 | 69.34 | 68.4
5.0313 | 70.98 | 70.8 | 69.44 | 70.23 | 70.02 | 69.34 | 68.4
5.0375 | 70.98 | 70.8 | 69.44 | 70.24 | 70.02 | 69.34 | 68.4
5.0438 | 70.97 | 70.8 | 69.44 | 70.23 | 70.01 | 69.34 | 68.4
5.05 | 70.98 | 70.8 | 69.44 | 70.23 | 70.01 | 69.34 | 68.4
5.0563 | 70.97 | 70.8 | 69.44 | 70.23 | 70.01 | 69.34 | 68.4
5.0625 | 70.97 | 70.8 | 69.44 | 70.23 | 70.02 | 69.34 | 68.4
5.0688 | 70.98 | 70.8 | 69.44 | 70.24 | 70.02 | 69.34 | 68.4
5.075 | 70.97 | 70.8 | 69.44 | 70.24 | 70.01 | 69.34 | 68.4
5.0812 | 70.99 | 70.81 | 69.44 | 70.24 | 70.01 | 69.35 | 68.41
5.0875 | 70.99 | 70.81 | 69.44 | 70.24 | 70.02 | 69.34 | 68.4
5.0938 | 70.98 | 70.81 | 69.44 | 70.24 | 70.02 | 69.34 | 68.4
5.1 | 70.98 | 70.8 | 69.44 | 70.23 | 70.01 | 69.33 | 68.39
5.1063 | 70.97 | 70.8 | 69.44 | 70.23 | 70.01 | 69.34 | 68.39
5.1125 | 70.97 | 70.8 | 69.44 | 70.24 | 70.01 | 69.35 | 68.41
5.1188 | 70.97 | 70.8 | 69.44 | 70.24 | 70.01 | 69.35 | 68.4
5.125 | 70.98 | 70.8 | 69.44 | 70.24 | 70.01 | 69.34 | 68.4
5.1313 | 70.98 | 70.8 | 69.44 | 70.24 | 70.01 | 69.35 | 68.4
5.1375 | 70.98 | 70.8 | 69.45 | 70.24 | 70.01 | 69.35 | 68.41
5.1437 | 70.98 | 70.81 | 69.45 | 70.24 | 70.01 | 69.35 | 68.41
5.15 | 70.98 | 70.81 | 69.45 | 70.24 | 70.01 | 69.35 | 68.4
5.1563 | 70.98 | 70.8 | 69.45 | 70.25 | 70.02 | 69.35 | 68.4
5.1625 | 70.99 | 70.81 | 69.45 | 70.24 | 70.01 | 69.35 | 68.4
5.1688 | 70.98 | 70.81 | 69.45 | 70.24 | 70.01 | 69.35 | 68.4
5.175 | 70.98 | 70.81 | 69.45 | 70.24 | 70.01 | 69.35 | 68.4
5.1813 | 70.99 | 70.81 | 69.45 | 70.24 | 70.01 | 69.35 | 68.4
5.1875 | 70.98 | 70.8 | 69.45 | 70.24 | 70.01 | 69.35 | 68.4
5.1938 | 70.98 | 70.81 | 69.45 | 70.23 | 70.01 | 69.35 | 68.41
5.2 | 71.01 | 70.81 | 69.46 | 70.23 | 70.01 | 69.35 | 68.41
5.2062 | 70.98 | 70.8 | 69.46 | 70.25 | 70.02 | 69.36 | 68.4
5.2125 | 70.92 | 70.81 | 69.45 | 70.25 | 70.02 | 69.36 | 68.41
5.2188 | 70.95 | 70.81 | 69.45 | 70.25 | 70.01 | 69.36 | 68.4
5.225 | 70.99 | 70.81 | 69.45 | 70.25 | 70.02 | 69.36 | 68.4
5.2313 | 70.98 | 70.81 | 69.46 | 70.24 | 70.01 | 69.36 | 68.41
5.2375 | 71 | 70.81 | 69.46 | 70.24 | 70.01 | 69.36 | 68.41
5.2438 | 70.99 | 70.81 | 69.46 | 70.25 | 70.02 | 69.36 | 68.4
5.25 | 70.99 | 70.81 | 69.46 | 70.25 | 70.02 | 69.36 | 68.41
5.2563 | 70.99 | 70.82 | 69.46 | 70.25 | 70.02 | 69.36 | 68.41
5.2625 | 70.99 | 70.81 | 69.46 | 70.25 | 70.01 | 69.36 | 68.41
5.2687 | 70.98 | 70.81 | 69.46 | 70.25 | 70.01 | 69.36 | 68.41
5.275 | 71 | 70.82 | 69.47 | 70.25 | 70.01 | 69.36 | 68.41
5.2813 | 71.01 | 70.82 | 69.47 | 70.25 | 70.01 | 69.36 | 68.41
5.2875 | 70.98 | 70.82 | 69.47 | 70.25 | 70.02 | 69.37 | 68.42
5.2938 | 70.95 | 70.82 | 69.47 | 70.26 | 70.01 | 69.36 | 68.41
5.3 | 70.98 | 70.82 | 69.47 | 70.26 | 70.02 | 69.37 | 68.41
5.3063 | 71 | 70.82 | 69.47 | 70.26 | 70.02 | 69.37 | 68.41
5.3125 | 70.99 | 70.82 | 69.47 | 70.26 | 70.02 | 69.36 | 68.41
5.3188 | 71 | 70.82 | 69.47 | 70.26 | 70.02 | 69.37 | 68.42
5.325 | 71 | 70.82 | 69.47 | 70.26 | 70.01 | 69.37 | 68.41
5.3312 | 71 | 70.82 | 69.47 | 70.26 | 70.02 | 69.37 | 68.42
5.3375 | 70.99 | 70.82 | 69.47 | 70.26 | 70.01 | 69.37 | 68.42
5.3438 | 70.99 | 70.82 | 69.47 | 70.26 | 70.01 | 69.38 | 68.43
5.35 | 71.06 | 70.82 | 69.47 | 70.26 | 70 | 69.38 | 68.44
5.3563 | 71.02 | 70.83 | 69.48 | 70.26 | 70.01 | 69.37 | 68.42
5.3625 | 71 | 70.83 | 69.48 | 70.27 | 70.02 | 69.38 | 68.42
5.3688 | 71 | 70.83 | 69.47 | 70.27 | 70.02 | 69.38 | 68.42
5.375 | 71 | 70.82 | 69.48 | 70.26 | 70.02 | 69.38 | 68.42
5.3813 | 71.01 | 70.83 | 69.48 | 70.27 | 70.02 | 69.38 | 68.42
5.3875 | 71.01 | 70.83 | 69.48 | 70.27 | 70.02 | 69.38 | 68.42
5.3937 | 71 | 70.83 | 69.48 | 70.27 | 70.02 | 69.38 | 68.42
5.4 | 71 | 70.83 | 69.48 | 70.26 | 70.02 | 69.38 | 68.42
5.4063 | 71 | 70.82 | 69.48 | 70.26 | 70.01 | 69.38 | 68.43
5.4125 | 70.98 | 70.82 | 69.48 | 70.26 | 70.01 | 69.39 | 68.43
5.4188 | 71.01 | 70.82 | 69.48 | 70.28 | 70.04 | 69.4 | 68.45
5.425 | 71.1 | 70.81 | 69.48 | 70.28 | 70.04 | 69.4 | 68.44
5.4313 | 71.02 | 70.82 | 69.48 | 70.27 | 70.02 | 69.38 | 68.42
5.4375 | 71 | 70.83 | 69.48 | 70.28 | 70.03 | 69.39 | 68.43
5.4438 | 71.02 | 70.84 | 69.49 | 70.27 | 70.02 | 69.39 | 68.43
5.45 | 71.02 | 70.83 | 69.48 | 70.27 | 70.02 | 69.39 | 68.42
5.4562 | 70.98 | 70.83 | 69.48 | 70.27 | 70.02 | 69.39 | 68.43
5.4625 | 71.01 | 70.85 | 69.49 | 70.27 | 70.01 | 69.39 | 68.43
5.4688 | 71.06 | 70.85 | 69.49 | 70.28 | 70.01 | 69.38 | 68.42
5.475 | 71.07 | 70.85 | 69.49 | 70.29 | 70.04 | 69.4 | 68.42
5.4813 | 71.08 | 70.85 | 69.49 | 70.29 | 70.04 | 69.4 | 68.42
5.4875 | 71.04 | 70.84 | 69.5 | 70.29 | 70.04 | 69.4 | 68.42
5.4938 | 71.03 | 70.85 | 69.5 | 70.29 | 70.04 | 69.4 | 68.43
5.5 | 71.02 | 70.85 | 69.49 | 70.29 | 70.04 | 69.4 | 68.43
5.5063 | 71.03 | 70.85 | 69.49 | 70.29 | 70.04 | 69.4 | 68.43
5.5125 | 71.03 | 70.86 | 69.5 | 70.29 | 70.04 | 69.41 | 68.43
5.5187 | 71.05 | 70.87 | 69.5 | 70.29 | 70.04 | 69.41 | 68.44
5.525 | 71.08 | 70.87 | 69.51 | 70.3 | 70.04 | 69.41 | 68.43
5.5313 | 71.07 | 70.87 | 69.51 | 70.31 | 70.06 | 69.42 | 68.44
5.5375 | 71.06 | 70.87 | 69.5 | 70.31 | 70.05 | 69.42 | 68.43
5.5438 | 71.01 | 70.88 | 69.5 | 70.31 | 70.06 | 69.43 | 68.44
5.55 | 71 | 70.88 | 69.5 | 70.31 | 70.06 | 69.43 | 68.43
5.5563 | 71.09 | 70.88 | 69.51 | 70.32 | 70.06 | 69.43 | 68.44
5.5625 | 71.11 | 70.89 | 69.51 | 70.33 | 70.07 | 69.44 | 68.45
5.5688 | 71.1 | 70.89 | 69.51 | 70.33 | 70.07 | 69.45 | 68.46
5.575 | 71.19 | 70.9 | 69.51 | 70.35 | 70.09 | 69.46 | 68.46
5.5812 | 71.19 | 70.9 | 69.51 | 70.35 | 70.09 | 69.47 | 68.46
5.5875 | 71.04 | 70.9 | 69.51 | 70.36 | 70.09 | 69.46 | 68.43
5.5938 | 71.07 | 70.91 | 69.51 | 70.36 | 70.11 | 69.48 | 68.44
5.6 | 71.11 | 70.92 | 69.51 | 70.37 | 70.11 | 69.48 | 68.44
5.6063 | 71.12 | 70.92 | 69.52 | 70.37 | 70.11 | 69.48 | 68.44
5.6125 | 71.09 | 70.94 | 69.53 | 70.37 | 70.11 | 69.49 | 68.44
5.6188 | 71.08 | 70.94 | 69.53 | 70.38 | 70.12 | 69.49 | 68.44
5.625 | 71.1 | 70.95 | 69.53 | 70.39 | 70.13 | 69.51 | 68.44
5.6313 | 71.12 | 70.97 | 69.53 | 70.4 | 70.13 | 69.52 | 68.45
5.6375 | 71.1 | 70.98 | 69.54 | 70.43 | 70.15 | 69.54 | 68.46
5.6437 | 71.13 | 71 | 69.54 | 70.45 | 70.16 | 69.57 | 68.46
5.65 | 71.21 | 71.04 | 69.54 | 70.47 | 70.21 | 69.6 | 68.46
5.6563 | 71.23 | 71.07 | 69.54 | 70.51 | 70.26 | 69.62 | 68.45
5.6625 | 71.27 | 71.09 | 69.55 | 70.52 | 70.25 | 69.63 | 68.44
5.6688 | 71.24 | 71.13 | 69.56 | 70.55 | 70.29 | 69.67 | 68.45
5.675 | 71.17 | 71.16 | 69.57 | 70.59 | 70.32 | 69.7 | 68.46
5.6813 | 71.2 | 71.19 | 69.58 | 70.61 | 70.34 | 69.73 | 68.45
5.6875 | 71.33 | 71.23 | 69.58 | 70.64 | 70.38 | 69.76 | 68.46
5.6938 | 71.45 | 71.26 | 69.58 | 70.67 | 70.4 | 69.78 | 68.45
5.7 | 71.47 | 71.29 | 69.59 | 70.7 | 70.42 | 69.81 | 68.46
5.7062 | 71.38 | 71.31 | 69.59 | 70.73 | 70.46 | 69.85 | 68.47
5.7125 | 71.36 | 71.34 | 69.59 | 70.73 | 70.45 | 69.88 | 68.48
5.7188 | 71.49 | 71.38 | 69.61 | 70.75 | 70.46 | 69.89 | 68.48
5.725 | 71.51 | 71.4 | 69.62 | 70.78 | 70.5 | 69.92 | 68.47
5.7313 | 71.49 | 71.43 | 69.63 | 70.81 | 70.52 | 69.94 | 68.46
5.7375 | 71.48 | 71.45 | 69.62 | 70.82 | 70.54 | 69.94 | 68.45
5.7438 | 71.45 | 71.47 | 69.62 | 70.85 | 70.56 | 69.96 | 68.45
5.75 | 71.46 | 71.48 | 69.62 | 70.85 | 70.55 | 69.97 | 68.46
5.7563 | 71.55 | 71.47 | 69.62 | 70.85 | 70.55 | 69.98 | 68.46
5.7625 | 71.8 | 71.41 | 69.6 | 70.84 | 70.56 | 69.96 | 68.46
5.7687 | 71.75 | 71.32 | 69.58 | 70.75 | 70.47 | 69.9 | 68.49
5.775 | 71.46 | 71.32 | 69.59 | 70.7 | 70.41 | 69.85 | 68.46
5.7813 | 71.41 | 71.34 | 69.6 | 70.72 | 70.43 | 69.84 | 68.43
5.7875 | 71.41 | 71.33 | 69.6 | 70.73 | 70.41 | 69.83 | 68.42
5.7938 | 71.43 | 71.32 | 69.6 | 70.71 | 70.39 | 69.82 | 68.43
5.8 | 71.44 | 71.3 | 69.59 | 70.69 | 70.36 | 69.8 | 68.44
5.8063 | 71.43 | 71.27 | 69.59 | 70.67 | 70.33 | 69.78 | 68.43
5.8125 | 71.32 | 71.26 | 69.59 | 70.67 | 70.32 | 69.77 | 68.43
5.8188 | 71.22 | 71.21 | 69.58 | 70.63 | 70.27 | 69.74 | 68.42
5.825 | 71.29 | 71.13 | 69.56 | 70.58 | 70.22 | 69.72 | 68.46
5.8312 | 71.25 | 71.12 | 69.56 | 70.56 | 70.2 | 69.68 | 68.45
5.8375 | 71.18 | 71.11 | 69.56 | 70.53 | 70.15 | 69.64 | 68.43
5.8438 | 71.21 | 71.07 | 69.55 | 70.5 | 70.1 | 69.61 | 68.43
5.85 | 71.18 | 71.03 | 69.54 | 70.46 | 70.05 | 69.56 | 68.42
5.8563 | 71.17 | 71.01 | 69.54 | 70.43 | 70 | 69.53 | 68.43
5.8625 | 71.19 | 70.99 | 69.53 | 70.4 | 69.95 | 69.5 | 68.42
5.8688 | 71.12 | 70.97 | 69.53 | 70.39 | 69.93 | 69.49 | 68.42
5.875 | 70.98 | 70.97 | 69.54 | 70.42 | 69.98 | 69.51 | 68.41
5.8813 | 70.76 | 70.92 | 69.52 | 70.39 | 69.92 | 69.49 | 68.44
5.8875 | 70.82 | 70.86 | 69.5 | 70.34 | 69.83 | 69.46 | 68.47
5.8937 | 71.02 | 70.86 | 69.51 | 70.35 | 69.88 | 69.47 | 68.44
5.9 | 71.15 | 70.87 | 69.51 | 70.35 | 69.87 | 69.44 | 68.4
5.9063 | 71.15 | 70.86 | 69.5 | 70.3 | 69.78 | 69.4 | 68.39
5.9125 | 71.07 | 70.86 | 69.5 | 70.3 | 69.77 | 69.41 | 68.4
5.9188 | 71.03 | 70.85 | 69.49 | 70.28 | 69.73 | 69.39 | 68.4
5.925 | 71.01 | 70.84 | 69.49 | 70.29 | 69.72 | 69.39 | 68.4
5.9313 | 71.1 | 70.84 | 69.5 | 70.3 | 69.74 | 69.39 | 68.38
5.9375 | 71.39 | 70.83 | 69.49 | 70.26 | 69.68 | 69.38 | 68.36
5.9438 | 71.31 | 70.86 | 69.49 | 70.25 | 69.66 | 69.38 | 68.35
5.95 | 71.13 | 70.86 | 69.49 | 70.26 | 69.65 | 69.38 | 68.35
5.9562 | 71.11 | 70.85 | 69.48 | 70.26 | 69.63 | 69.37 | 68.34
5.9625 | 71.05 | 70.85 | 69.48 | 70.27 | 69.61 | 69.38 | 68.34
5.9688 | 70.9 | 70.83 | 69.46 | 70.26 | 69.56 | 69.37 | 68.34
5.975 | 70.84 | 70.81 | 69.45 | 70.23 | 69.48 | 69.35 | 68.34
5.9813 | 70.89 | 70.82 | 69.45 | 70.23 | 69.44 | 69.34 | 68.32
5.9875 | 71.08 | 70.82 | 69.45 | 70.22 | 69.41 | 69.34 | 68.31
5.9938 | 71.18 | 70.83 | 69.46 | 70.22 | 69.39 | 69.34 | 68.29
6 | 71.04 | 70.83 | 69.45 | 70.21 | 69.36 | 69.32 | 68.27
6.0063 | 70.96 | 70.84 | 69.45 | 70.21 | 69.34 | 69.32 | 68.27
6.0125 | 71.04 | 70.84 | 69.44 | 70.2 | 69.29 | 69.31 | 68.26
6.0187 | 71.09 | 70.83 | 69.43 | 70.18 | 69.25 | 69.31 | 68.26
6.025 | 71.03 | 70.81 | 69.42 | 70.17 | 69.21 | 69.3 | 68.24
6.0313 | 70.98 | 70.81 | 69.42 | 70.16 | 69.15 | 69.28 | 68.24
6.0375 | 71.06 | 70.83 | 69.42 | 70.17 | 69.11 | 69.28 | 68.22
6.0438 | 71.13 | 70.84 | 69.43 | 70.17 | 69.08 | 69.26 | 68.18
6.05 | 70.89 | 70.84 | 69.44 | 70.18 | 69.05 | 69.3 | 68.22
6.0563 | 70.93 | 70.81 | 69.42 | 70.12 | 68.92 | 69.24 | 68.19
6.0625 | 71.06 | 70.81 | 69.39 | 70.11 | 68.88 | 69.24 | 68.19
6.0688 | 71.17 | 70.8 | 69.38 | 70.12 | 68.86 | 69.24 | 68.18
6.075 | 71.02 | 70.79 | 69.39 | 70.13 | 68.91 | 69.26 | 68.2
6.0812 | 70.88 | 70.79 | 69.39 | 70.13 | 68.93 | 69.25 | 68.19
6.0875 | 70.94 | 70.78 | 69.39 | 70.11 | 68.92 | 69.24 | 68.18
6.0938 | 70.96 | 70.77 | 69.38 | 70.11 | 68.91 | 69.23 | 68.17
6.1 | 70.95 | 70.78 | 69.38 | 70.1 | 68.88 | 69.22 | 68.16
6.1063 | 71.06 | 70.79 | 69.38 | 70.1 | 68.86 | 69.21 | 68.15
6.1125 | 71.04 | 70.8 | 69.38 | 70.1 | 68.86 | 69.21 | 68.14
6.1188 | 70.82 | 70.78 | 69.38 | 70.1 | 68.87 | 69.2 | 68.11
6.125 | 70.84 | 70.76 | 69.37 | 70.07 | 68.84 | 69.18 | 68.08
6.1313 | 70.92 | 70.75 | 69.36 | 70.07 | 68.85 | 69.16 | 68.06
6.1375 | 70.91 | 70.75 | 69.35 | 70.06 | 68.84 | 69.15 | 68.05
6.1437 | 70.84 | 70.75 | 69.36 | 70.05 | 68.83 | 69.14 | 68.02
6.15 | 70.8 | 70.74 | 69.35 | 70.04 | 68.84 | 69.14 | 68.01
6.1563 | 70.79 | 70.72 | 69.35 | 70.04 | 68.84 | 69.14 | 67.99
6.1625 | 70.84 | 70.71 | 69.34 | 70.02 | 68.81 | 69.12 | 67.96
6.1688 | 70.91 | 70.7 | 69.34 | 70.01 | 68.78 | 69.11 | 67.93
6.175 | 70.94 | 70.7 | 69.34 | 70.02 | 68.78 | 69.11 | 67.92
6.1813 | 70.87 | 70.7 | 69.34 | 70.03 | 68.77 | 69.11 | 67.92
6.1875 | 70.77 | 70.69 | 69.34 | 70.01 | 68.77 | 69.11 | 67.93
6.1938 | 70.81 | 70.68 | 69.34 | 70 | 68.77 | 69.1 | 67.93
6.2 | 70.86 | 70.67 | 69.34 | 70.01 | 68.81 | 69.1 | 67.95
6.2062 | 70.85 | 70.67 | 69.35 | 70.02 | 68.85 | 69.11 | 67.97
6.2125 | 70.82 | 70.66 | 69.36 | 70.03 | 68.9 | 69.12 | 68.02
6.2188 | 70.84 | 70.66 | 69.37 | 70.05 | 68.97 | 69.14 | 68.07
6.225 | 70.86 | 70.66 | 69.38 | 70.07 | 69.03 | 69.16 | 68.1
6.2313 | 70.86 | 70.67 | 69.4 | 70.08 | 69.08 | 69.18 | 68.14
6.2375 | 70.84 | 70.67 | 69.4 | 70.09 | 69.11 | 69.18 | 68.16
6.2438 | 70.83 | 70.66 | 69.41 | 70.1 | 69.15 | 69.19 | 68.19
6.25 | 70.83 | 70.66 | 69.41 | 70.11 | 69.18 | 69.19 | 68.2
6.2563 | 70.83 | 70.65 | 69.42 | 70.11 | 69.2 | 69.19 | 68.21
6.2625 | 70.82 | 70.64 | 69.42 | 70.11 | 69.21 | 69.19 | 68.23
6.2687 | 70.8 | 70.63 | 69.42 | 70.11 | 69.23 | 69.19 | 68.23
6.275 | 70.8 | 70.63 | 69.43 | 70.12 | 69.25 | 69.19 | 68.24
6.2813 | 70.8 | 70.63 | 69.43 | 70.12 | 69.28 | 69.19 | 68.24
6.2875 | 70.8 | 70.63 | 69.43 | 70.12 | 69.3 | 69.19 | 68.25
6.2938 | 70.79 | 70.62 | 69.43 | 70.12 | 69.32 | 69.19 | 68.25
6.3 | 70.79 | 70.62 | 69.43 | 70.12 | 69.34 | 69.18 | 68.26
6.3063 | 70.78 | 70.61 | 69.43 | 70.12 | 69.35 | 69.19 | 68.26
6.3125 | 70.78 | 70.61 | 69.43 | 70.12 | 69.37 | 69.19 | 68.27
6.3188 | 70.78 | 70.61 | 69.43 | 70.12 | 69.38 | 69.19 | 68.27
6.325 | 70.78 | 70.61 | 69.43 | 70.11 | 69.38 | 69.19 | 68.28
6.3312 | 70.78 | 70.6 | 69.43 | 70.11 | 69.38 | 69.19 | 68.28
6.3375 | 70.76 | 70.61 | 69.44 | 70.12 | 69.4 | 69.2 | 68.29
6.3438 | 70.78 | 70.61 | 69.45 | 70.12 | 69.42 | 69.21 | 68.29
6.35 | 70.85 | 70.59 | 69.44 | 70.11 | 69.41 | 69.2 | 68.28
6.3563 | 70.84 | 70.59 | 69.44 | 70.11 | 69.41 | 69.2 | 68.28
6.3625 | 70.77 | 70.59 | 69.44 | 70.12 | 69.42 | 69.2 | 68.28
6.3688 | 70.65 | 70.58 | 69.44 | 70.11 | 69.4 | 69.2 | 68.28
6.375 | 70.59 | 70.57 | 69.44 | 70.11 | 69.4 | 69.2 | 68.29
6.3813 | 70.67 | 70.57 | 69.44 | 70.11 | 69.4 | 69.2 | 68.28
6.3875 | 70.76 | 70.58 | 69.44 | 70.11 | 69.41 | 69.2 | 68.28
6.3937 | 70.8 | 70.57 | 69.44 | 70.1 | 69.39 | 69.19 | 68.27
6.4 | 70.89 | 70.56 | 69.45 | 70.12 | 69.42 | 69.21 | 68.27
6.4063 | 71.05 | 70.54 | 69.47 | 70.13 | 69.43 | 69.19 | 68.21
6.4125 | 70.92 | 70.46 | 69.43 | 70.05 | 69.29 | 69.13 | 68.16
6.4188 | 70.6 | 70.48 | 69.44 | 70.09 | 69.33 | 69.2 | 68.24
6.425 | 70.67 | 70.5 | 69.46 | 70.11 | 69.33 | 69.21 | 68.26
6.4313 | 70.72 | 70.46 | 69.45 | 70.11 | 69.3 | 69.21 | 68.26
6.4375 | 70.7 | 70.42 | 69.44 | 70.11 | 69.24 | 69.19 | 68.24
6.4438 | 70.72 | 70.42 | 69.45 | 70.09 | 69.19 | 69.17 | 68.23
6.45 | 70.77 | 70.43 | 69.46 | 70.08 | 69.18 | 69.17 | 68.22
6.4562 | 70.81 | 70.43 | 69.46 | 70.09 | 69.19 | 69.16 | 68.21
6.4625 | 70.83 | 70.43 | 69.46 | 70.08 | 69.2 | 69.16 | 68.23
6.4688 | 70.78 | 70.42 | 69.45 | 70.07 | 69.22 | 69.15 | 68.24
6.475 | 70.79 | 70.42 | 69.46 | 70.05 | 69.2 | 69.13 | 68.23
6.4813 | 70.89 | 70.43 | 69.46 | 70.04 | 69.19 | 69.11 | 68.21
6.4875 | 70.91 | 70.43 | 69.45 | 70.03 | 69.16 | 69.09 | 68.17
6.4938 | 70.94 | 70.42 | 69.46 | 70.05 | 69.19 | 69.1 | 68.13
6.5 | 71.1 | 70.44 | 69.5 | 70.08 | 69.24 | 69.11 | 68.1
6.5063 | 71.06 | 70.47 | 69.5 | 70.08 | 69.23 | 69.13 | 68.13
6.5125 | 70.89 | 70.5 | 69.5 | 70.11 | 69.25 | 69.17 | 68.15
6.5187 | 70.75 | 70.52 | 69.51 | 70.13 | 69.26 | 69.19 | 68.18
6.525 | 70.69 | 70.54 | 69.52 | 70.16 | 69.28 | 69.23 | 68.21
6.5313 | 70.76 | 70.55 | 69.53 | 70.18 | 69.3 | 69.25 | 68.23
6.5375 | 70.88 | 70.57 | 69.53 | 70.19 | 69.31 | 69.27 | 68.25
6.5438 | 70.92 | 70.59 | 69.53 | 70.2 | 69.34 | 69.28 | 68.27
6.55 | 70.9 | 70.6 | 69.54 | 70.21 | 69.42 | 69.31 | 68.3
6.5563 | 70.87 | 70.63 | 69.54 | 70.23 | 69.51 | 69.34 | 68.34
6.5625 | 70.84 | 70.69 | 69.54 | 70.25 | 69.59 | 69.37 | 68.37
6.5688 | 70.89 | 70.74 | 69.53 | 70.25 | 69.66 | 69.39 | 68.38
6.575 | 71.08 | 70.76 | 69.52 | 70.26 | 69.75 | 69.41 | 68.4
6.5812 | 71.19 | 70.78 | 69.54 | 70.27 | 69.8 | 69.42 | 68.41
6.5875 | 71.2 | 70.81 | 69.56 | 70.27 | 69.82 | 69.42 | 68.41
6.5938 | 71.19 | 70.84 | 69.57 | 70.27 | 69.85 | 69.43 | 68.41
6.6 | 71.11 | 70.85 | 69.57 | 70.29 | 69.88 | 69.44 | 68.42
6.6063 | 71.01 | 70.83 | 69.56 | 70.3 | 69.9 | 69.44 | 68.43
6.6125 | 70.99 | 70.8 | 69.55 | 70.29 | 69.89 | 69.44 | 68.45
6.6188 | 71.01 | 70.8 | 69.56 | 70.28 | 69.88 | 69.44 | 68.45
6.625 | 70.95 | 70.81 | 69.57 | 70.27 | 69.88 | 69.44 | 68.43
6.6313 | 70.98 | 70.82 | 69.58 | 70.26 | 69.86 | 69.42 | 68.4
6.6375 | 71.27 | 70.85 | 69.58 | 70.3 | 69.92 | 69.44 | 68.39
6.6437 | 71.44 | 70.88 | 69.58 | 70.33 | 69.96 | 69.44 | 68.4
6.65 | 71.27 | 70.86 | 69.58 | 70.29 | 69.91 | 69.42 | 68.42
6.6563 | 71.08 | 70.85 | 69.58 | 70.28 | 69.91 | 69.42 | 68.41
6.6625 | 71.08 | 70.84 | 69.57 | 70.28 | 69.9 | 69.41 | 68.4
6.6688 | 71.14 | 70.83 | 69.57 | 70.28 | 69.89 | 69.4 | 68.38
6.675 | 71.12 | 70.81 | 69.57 | 70.28 | 69.88 | 69.39 | 68.37
6.6813 | 71.06 | 70.82 | 69.57 | 70.29 | 69.91 | 69.4 | 68.39
6.6875 | 71.09 | 70.86 | 69.58 | 70.31 | 69.94 | 69.43 | 68.42
6.6938 | 71.13 | 70.88 | 69.6 | 70.32 | 69.96 | 69.45 | 68.45
6.7 | 71.14 | 70.88 | 69.6 | 70.33 | 69.98 | 69.49 | 68.49
6.7062 | 71.08 | 70.88 | 69.61 | 70.33 | 69.99 | 69.52 | 68.52
6.7125 | 71 | 70.89 | 69.62 | 70.34 | 70 | 69.53 | 68.54
6.7188 | 71.05 | 70.91 | 69.63 | 70.38 | 70.05 | 69.55 | 68.54
6.725 | 71.14 | 70.94 | 69.64 | 70.4 | 70.08 | 69.55 | 68.53
6.7313 | 71.13 | 70.95 | 69.64 | 70.4 | 70.09 | 69.55 | 68.54
6.7375 | 71.09 | 70.96 | 69.63 | 70.4 | 70.08 | 69.55 | 68.54
6.7438 | 71.1 | 70.96 | 69.63 | 70.39 | 70.07 | 69.54 | 68.55
6.75 | 71.12 | 70.95 | 69.63 | 70.39 | 70.06 | 69.54 | 68.54
6.7563 | 71.13 | 70.94 | 69.63 | 70.39 | 70.06 | 69.54 | 68.54
6.7625 | 71.16 | 70.95 | 69.62 | 70.39 | 70.05 | 69.53 | 68.53
6.7687 | 71.16 | 70.94 | 69.61 | 70.38 | 70.04 | 69.52 | 68.52
6.775 | 71.15 | 70.93 | 69.61 | 70.38 | 70.01 | 69.52 | 68.52
6.7813 | 71.21 | 70.88 | 69.61 | 70.37 | 69.99 | 69.51 | 68.52
6.7875 | 71.25 | 70.82 | 69.6 | 70.36 | 69.94 | 69.5 | 68.52
6.7938 | 71.12 | 70.78 | 69.6 | 70.35 | 69.88 | 69.48 | 68.49
6.8 | 70.98 | 70.78 | 69.6 | 70.34 | 69.82 | 69.45 | 68.46
6.8063 | 70.98 | 70.79 | 69.6 | 70.33 | 69.8 | 69.44 | 68.45
6.8125 | 71.04 | 70.8 | 69.6 | 70.33 | 69.8 | 69.44 | 68.45
6.8188 | 71.06 | 70.81 | 69.6 | 70.33 | 69.82 | 69.44 | 68.45
6.825 | 71.03 | 70.82 | 69.6 | 70.33 | 69.83 | 69.44 | 68.45
6.8312 | 70.98 | 70.82 | 69.6 | 70.33 | 69.84 | 69.45 | 68.46
6.8375 | 70.96 | 70.81 | 69.6 | 70.34 | 69.84 | 69.45 | 68.46
6.8438 | 71.01 | 70.81 | 69.6 | 70.34 | 69.83 | 69.45 | 68.46
6.85 | 71.08 | 70.81 | 69.6 | 70.34 | 69.83 | 69.44 | 68.44
6.8563 | 71.05 | 70.78 | 69.6 | 70.33 | 69.82 | 69.44 | 68.43
6.8625 | 70.89 | 70.73 | 69.59 | 70.35 | 69.87 | 69.46 | 68.45
6.8688 | 70.9 | 70.75 | 69.59 | 70.38 | 69.91 | 69.48 | 68.46
6.875 | 71.04 | 70.8 | 69.61 | 70.37 | 69.9 | 69.48 | 68.45
6.8813 | 71.08 | 70.84 | 69.62 | 70.38 | 69.91 | 69.49 | 68.46
6.8875 | 71.07 | 70.86 | 69.62 | 70.38 | 69.93 | 69.5 | 68.48
6.8937 | 71.08 | 70.88 | 69.63 | 70.4 | 69.95 | 69.52 | 68.5
6.9 | 71.11 | 70.9 | 69.63 | 70.41 | 69.98 | 69.55 | 68.52
6.9063 | 71.15 | 70.92 | 69.64 | 70.42 | 70 | 69.56 | 68.54
6.9125 | 71.15 | 70.93 | 69.65 | 70.43 | 70.02 | 69.57 | 68.54
6.9188 | 71.11 | 70.93 | 69.66 | 70.44 | 70.03 | 69.57 | 68.54
6.925 | 71.09 | 70.92 | 69.66 | 70.44 | 70.03 | 69.57 | 68.54
6.9313 | 71.1 | 70.93 | 69.66 | 70.44 | 70.04 | 69.57 | 68.55
6.9375 | 71.1 | 70.94 | 69.66 | 70.44 | 70.05 | 69.57 | 68.56
6.9438 | 71.09 | 70.94 | 69.66 | 70.45 | 70.05 | 69.58 | 68.56
6.95 | 71.15 | 70.94 | 69.65 | 70.46 | 70.08 | 69.59 | 68.57
6.9562 | 71.27 | 70.95 | 69.64 | 70.46 | 70.09 | 69.6 | 68.56
6.9625 | 71.31 | 70.96 | 69.64 | 70.46 | 70.09 | 69.6 | 68.57
6.9688 | 71.21 | 70.95 | 69.65 | 70.46 | 70.08 | 69.59 | 68.57
6.975 | 71.12 | 70.94 | 69.66 | 70.45 | 70.07 | 69.58 | 68.57
6.9813 | 71.09 | 70.93 | 69.66 | 70.44 | 70.06 | 69.58 | 68.57
6.9875 | 71.12 | 70.93 | 69.66 | 70.44 | 70.06 | 69.57 | 68.57
6.9938 | 71.16 | 70.92 | 69.67 | 70.44 | 70.06 | 69.57 | 68.57
7 | 71.16 | 70.93 | 69.67 | 70.45 | 70.07 | 69.58 | 68.57
7.0063 | 71.12 | 70.93 | 69.67 | 70.45 | 70.08 | 69.58 | 68.57
7.0125 | 71.05 | 70.94 | 69.67 | 70.45 | 70.08 | 69.58 | 68.57
7.0187 | 71.02 | 70.93 | 69.66 | 70.44 | 70.07 | 69.57 | 68.57
7.025 | 71 | 70.92 | 69.66 | 70.44 | 70.06 | 69.57 | 68.57
7.0313 | 71.01 | 70.93 | 69.66 | 70.45 | 70.08 | 69.58 | 68.58
7.0375 | 71.05 | 70.95 | 69.66 | 70.46 | 70.09 | 69.59 | 68.57
7.0438 | 71.14 | 70.96 | 69.65 | 70.44 | 70.08 | 69.59 | 68.57
7.05 | 71.19 | 70.97 | 69.66 | 70.43 | 70.07 | 69.58 | 68.57
7.0563 | 71.11 | 70.96 | 69.66 | 70.43 | 70.05 | 69.57 | 68.55
7.0625 | 71.04 | 70.93 | 69.66 | 70.43 | 70.04 | 69.56 | 68.54
7.0688 | 71.05 | 70.91 | 69.66 | 70.43 | 70.03 | 69.55 | 68.55
7.075 | 71.07 | 70.9 | 69.66 | 70.42 | 70 | 69.54 | 68.54
7.0812 | 71.07 | 70.89 | 69.66 | 70.41 | 69.98 | 69.53 | 68.54
7.0875 | 71.06 | 70.89 | 69.66 | 70.4 | 69.97 | 69.53 | 68.53
7.0938 | 71.05 | 70.89 | 69.66 | 70.4 | 69.97 | 69.52 | 68.52
7.1 | 71.04 | 70.88 | 69.66 | 70.4 | 69.96 | 69.52 | 68.52
7.1063 | 71.02 | 70.88 | 69.66 | 70.4 | 69.96 | 69.51 | 68.52
7.1125 | 71.03 | 70.88 | 69.67 | 70.4 | 69.97 | 69.51 | 68.52
7.1188 | 71.06 | 70.88 | 69.67 | 70.4 | 69.98 | 69.52 | 68.52
7.125 | 71.09 | 70.89 | 69.67 | 70.41 | 69.99 | 69.53 | 68.53
7.1313 | 71.09 | 70.9 | 69.68 | 70.41 | 69.99 | 69.54 | 68.54
7.1375 | 71.05 | 70.9 | 69.68 | 70.42 | 69.99 | 69.54 | 68.55
7.1437 | 71 | 70.9 | 69.68 | 70.42 | 69.99 | 69.55 | 68.56
7.15 | 70.97 | 70.9 | 69.68 | 70.42 | 70 | 69.56 | 68.57
7.1563 | 70.97 | 70.92 | 69.68 | 70.44 | 70.03 | 69.58 | 68.58
7.1625 | 70.97 | 70.96 | 69.68 | 70.46 | 70.08 | 69.6 | 68.59
7.1688 | 70.99 | 71.01 | 69.69 | 70.48 | 70.12 | 69.62 | 68.6
7.175 | 71.07 | 71.04 | 69.69 | 70.5 | 70.16 | 69.63 | 68.6
7.1813 | 71.16 | 71.05 | 69.69 | 70.51 | 70.18 | 69.64 | 68.61
7.1875 | 71.19 | 71.06 | 69.7 | 70.52 | 70.2 | 69.66 | 68.62
7.1938 | 71.16 | 71.08 | 69.71 | 70.53 | 70.23 | 69.68 | 68.63
7.2 | 71.12 | 71.09 | 69.71 | 70.55 | 70.27 | 69.7 | 68.64
7.2062 | 71.14 | 71.11 | 69.71 | 70.57 | 70.3 | 69.72 | 68.64
7.2125 | 71.22 | 71.14 | 69.72 | 70.6 | 70.33 | 69.74 | 68.65
7.2188 | 71.29 | 71.18 | 69.73 | 70.62 | 70.35 | 69.76 | 68.65
7.225 | 71.33 | 71.21 | 69.74 | 70.64 | 70.37 | 69.79 | 68.65
7.2313 | 71.34 | 71.24 | 69.74 | 70.67 | 70.4 | 69.82 | 68.66
7.2375 | 71.36 | 71.26 | 69.75 | 70.69 | 70.42 | 69.84 | 68.67
7.2438 | 71.39 | 71.29 | 69.76 | 70.71 | 70.44 | 69.87 | 68.67
7.25 | 71.41 | 71.3 | 69.77 | 70.73 | 70.46 | 69.89 | 68.68
7.2563 | 71.43 | 71.32 | 69.77 | 70.75 | 70.48 | 69.9 | 68.68
7.2625 | 71.46 | 71.34 | 69.78 | 70.76 | 70.49 | 69.91 | 68.69
7.2687 | 71.47 | 71.36 | 69.78 | 70.77 | 70.5 | 69.93 | 68.69
7.275 | 71.44 | 71.38 | 69.79 | 70.78 | 70.52 | 69.94 | 68.69
7.2813 | 71.41 | 71.39 | 69.79 | 70.79 | 70.54 | 69.94 | 68.68
7.2875 | 71.41 | 71.39 | 69.79 | 70.8 | 70.55 | 69.95 | 68.68
7.2938 | 71.44 | 71.39 | 69.8 | 70.81 | 70.56 | 69.95 | 68.69
7.3 | 71.46 | 71.39 | 69.8 | 70.81 | 70.56 | 69.96 | 68.69
7.3063 | 71.48 | 71.39 | 69.8 | 70.81 | 70.56 | 69.96 | 68.69
7.3125 | 71.5 | 71.4 | 69.81 | 70.82 | 70.58 | 69.97 | 68.69
7.3188 | 71.52 | 71.42 | 69.81 | 70.83 | 70.59 | 69.98 | 68.69
7.325 | 71.5 | 71.42 | 69.81 | 70.83 | 70.59 | 69.99 | 68.7
7.3313 | 71.44 | 71.41 | 69.81 | 70.82 | 70.58 | 69.98 | 68.7
7.3375 | 71.39 | 71.38 | 69.81 | 70.8 | 70.57 | 69.96 | 68.7
7.3438 | 71.39 | 71.36 | 69.8 | 70.79 | 70.56 | 69.94 | 68.69
7.35 | 71.42 | 71.34 | 69.8 | 70.79 | 70.55 | 69.92 | 68.69
7.3563 | 71.44 | 71.34 | 69.8 | 70.78 | 70.53 | 69.91 | 68.69
7.3625 | 71.44 | 71.34 | 69.8 | 70.77 | 70.52 | 69.91 | 68.7
7.3688 | 71.43 | 71.34 | 69.8 | 70.76 | 70.51 | 69.91 | 68.7
7.375 | 71.42 | 71.35 | 69.8 | 70.76 | 70.51 | 69.91 | 68.71
7.3813 | 71.42 | 71.35 | 69.8 | 70.77 | 70.52 | 69.91 | 68.71
7.3875 | 71.43 | 71.34 | 69.81 | 70.77 | 70.52 | 69.91 | 68.71
7.3938 | 71.44 | 71.34 | 69.81 | 70.76 | 70.52 | 69.91 | 68.71
7.4 | 71.44 | 71.33 | 69.81 | 70.75 | 70.51 | 69.9 | 68.71
7.4063 | 71.44 | 71.32 | 69.81 | 70.74 | 70.5 | 69.89 | 68.71
7.4125 | 71.42 | 71.3 | 69.81 | 70.73 | 70.48 | 69.88 | 68.71
7.4188 | 71.4 | 71.29 | 69.8 | 70.72 | 70.47 | 69.86 | 68.71
7.425 | 71.38 | 71.28 | 69.8 | 70.7 | 70.46 | 69.85 | 68.71
7.4313 | 71.37 | 71.26 | 69.8 | 70.69 | 70.44 | 69.84 | 68.71
7.4375 | 71.36 | 71.25 | 69.8 | 70.67 | 70.43 | 69.82 | 68.72
7.4438 | 71.33 | 71.23 | 69.8 | 70.66 | 70.41 | 69.81 | 68.72
7.45 | 71.29 | 71.23 | 69.8 | 70.64 | 70.4 | 69.81 | 68.74
7.4563 | 71.27 | 71.22 | 69.81 | 70.64 | 70.41 | 69.81 | 68.75
7.4625 | 71.29 | 71.22 | 69.82 | 70.64 | 70.42 | 69.81 | 68.77
7.4688 | 71.33 | 71.23 | 69.82 | 70.65 | 70.43 | 69.81 | 68.77
7.475 | 71.33 | 71.23 | 69.83 | 70.66 | 70.44 | 69.81 | 68.77
7.4813 | 71.31 | 71.22 | 69.82 | 70.65 | 70.43 | 69.8 | 68.77
7.4875 | 71.29 | 71.2 | 69.81 | 70.64 | 70.41 | 69.78 | 68.76
7.4938 | 71.28 | 71.17 | 69.8 | 70.61 | 70.38 | 69.76 | 68.75
7.5 | 71.27 | 71.15 | 69.8 | 70.59 | 70.35 | 69.74 | 68.74
7.5063 | 71.26 | 71.13 | 69.79 | 70.58 | 70.33 | 69.72 | 68.73
7.5125 | 71.25 | 71.12 | 69.79 | 70.57 | 70.32 | 69.72 | 68.73
7.5188 | 71.25 | 71.12 | 69.79 | 70.56 | 70.32 | 69.71 | 68.73
7.525 | 71.25 | 71.11 | 69.79 | 70.56 | 70.31 | 69.71 | 68.73
7.5313 | 71.25 | 71.11 | 69.79 | 70.56 | 70.31 | 69.71 | 68.73
7.5375 | 71.24 | 71.11 | 69.79 | 70.56 | 70.31 | 69.71 | 68.73
7.5438 | 71.24 | 71.11 | 69.79 | 70.56 | 70.31 | 69.7 | 68.73
7.55 | 71.24 | 71.11 | 69.79 | 70.55 | 70.31 | 69.7 | 68.73
7.5563 | 71.24 | 71.11 | 69.79 | 70.55 | 70.3 | 69.7 | 68.74
7.5625 | 71.24 | 71.1 | 69.79 | 70.55 | 70.3 | 69.7 | 68.74
7.5688 | 71.24 | 71.1 | 69.79 | 70.55 | 70.3 | 69.7 | 68.75
7.575 | 71.22 | 71.1 | 69.79 | 70.55 | 70.3 | 69.7 | 68.75
7.5813 | 71.22 | 71.1 | 69.8 | 70.55 | 70.3 | 69.71 | 68.75
7.5875 | 71.22 | 71.1 | 69.8 | 70.55 | 70.31 | 69.71 | 68.75
7.5938 | 71.24 | 71.1 | 69.8 | 70.55 | 70.31 | 69.71 | 68.75
7.6 | 71.25 | 71.1 | 69.8 | 70.55 | 70.31 | 69.7 | 68.75
7.6063 | 71.25 | 71.1 | 69.8 | 70.55 | 70.31 | 69.71 | 68.75
7.6125 | 71.25 | 71.1 | 69.8 | 70.55 | 70.31 | 69.71 | 68.76
7.6188 | 71.24 | 71.1 | 69.8 | 70.55 | 70.31 | 69.71 | 68.76
7.625 | 71.23 | 71.1 | 69.8 | 70.55 | 70.31 | 69.71 | 68.75
7.6313 | 71.23 | 71.1 | 69.8 | 70.55 | 70.31 | 69.71 | 68.75
7.6375 | 71.23 | 71.11 | 69.8 | 70.55 | 70.31 | 69.71 | 68.76
7.6438 | 71.24 | 71.11 | 69.8 | 70.56 | 70.31 | 69.71 | 68.76
7.65 | 71.24 | 71.11 | 69.8 | 70.56 | 70.31 | 69.71 | 68.76
7.6563 | 71.24 | 71.11 | 69.8 | 70.56 | 70.31 | 69.71 | 68.76
7.6625 | 71.24 | 71.11 | 69.81 | 70.56 | 70.31 | 69.71 | 68.76
7.6688 | 71.24 | 71.11 | 69.81 | 70.56 | 70.32 | 69.71 | 68.76
7.675 | 71.25 | 71.11 | 69.81 | 70.56 | 70.32 | 69.72 | 68.77
7.6813 | 71.25 | 71.11 | 69.81 | 70.56 | 70.33 | 69.72 | 68.77
7.6875 | 71.26 | 71.12 | 69.81 | 70.57 | 70.33 | 69.72 | 68.77
7.6938 | 71.25 | 71.12 | 69.81 | 70.57 | 70.33 | 69.72 | 68.77
7.7 | 71.25 | 71.12 | 69.81 | 70.57 | 70.33 | 69.73 | 68.78
7.7063 | 71.25 | 71.13 | 69.82 | 70.57 | 70.33 | 69.73 | 68.78
7.7125 | 71.25 | 71.13 | 69.82 | 70.57 | 70.34 | 69.73 | 68.78
7.7188 | 71.25 | 71.13 | 69.82 | 70.57 | 70.34 | 69.73 | 68.78
7.725 | 71.26 | 71.13 | 69.82 | 70.57 | 70.34 | 69.73 | 68.78
7.7313 | 71.26 | 71.13 | 69.82 | 70.57 | 70.34 | 69.73 | 68.78
7.7375 | 71.26 | 71.13 | 69.82 | 70.57 | 70.34 | 69.73 | 68.79
7.7438 | 71.26 | 71.13 | 69.82 | 70.58 | 70.34 | 69.73 | 68.79
7.75 | 71.26 | 71.13 | 69.82 | 70.58 | 70.34 | 69.74 | 68.79
7.7563 | 71.26 | 71.13 | 69.83 | 70.58 | 70.34 | 69.74 | 68.8
7.7625 | 71.27 | 71.14 | 69.83 | 70.58 | 70.35 | 69.74 | 68.8
7.7688 | 71.27 | 71.14 | 69.83 | 70.58 | 70.35 | 69.74 | 68.8
7.775 | 71.27 | 71.14 | 69.83 | 70.59 | 70.35 | 69.74 | 68.8
7.7813 | 71.27 | 71.14 | 69.83 | 70.59 | 70.35 | 69.74 | 68.8
7.7875 | 71.26 | 71.14 | 69.83 | 70.58 | 70.35 | 69.74 | 68.8
7.7938 | 71.26 | 71.14 | 69.83 | 70.58 | 70.35 | 69.74 | 68.8
7.8 | 71.27 | 71.14 | 69.84 | 70.59 | 70.35 | 69.74 | 68.8
7.8063 | 71.27 | 71.14 | 69.84 | 70.59 | 70.36 | 69.74 | 68.81
7.8125 | 71.28 | 71.14 | 69.84 | 70.59 | 70.36 | 69.74 | 68.81
7.8188 | 71.28 | 71.14 | 69.84 | 70.59 | 70.36 | 69.74 | 68.81
7.825 | 71.27 | 71.14 | 69.84 | 70.59 | 70.36 | 69.75 | 68.81
7.8313 | 71.27 | 71.15 | 69.84 | 70.59 | 70.36 | 69.75 | 68.81
7.8375 | 71.27 | 71.15 | 69.84 | 70.59 | 70.36 | 69.75 | 68.81
7.8438 | 71.28 | 71.15 | 69.85 | 70.59 | 70.36 | 69.75 | 68.81
7.85 | 71.28 | 71.15 | 69.85 | 70.59 | 70.36 | 69.75 | 68.81
7.8563 | 71.28 | 71.15 | 69.85 | 70.59 | 70.36 | 69.75 | 68.82
7.8625 | 71.28 | 71.16 | 69.85 | 70.59 | 70.36 | 69.75 | 68.82
7.8688 | 71.28 | 71.16 | 69.85 | 70.6 | 70.37 | 69.75 | 68.82
7.875 | 71.27 | 71.16 | 69.85 | 70.6 | 70.37 | 69.76 | 68.82
7.8813 | 71.28 | 71.16 | 69.85 | 70.6 | 70.37 | 69.76 | 68.82
7.8875 | 71.28 | 71.16 | 69.85 | 70.6 | 70.37 | 69.76 | 68.82
7.8938 | 71.29 | 71.16 | 69.86 | 70.6 | 70.37 | 69.76 | 68.83
7.9 | 71.29 | 71.16 | 69.86 | 70.6 | 70.37 | 69.76 | 68.83
7.9063 | 71.29 | 71.17 | 69.86 | 70.6 | 70.37 | 69.76 | 68.83
7.9125 | 71.29 | 71.17 | 69.86 | 70.6 | 70.37 | 69.76 | 68.83
7.9188 | 71.28 | 71.17 | 69.86 | 70.6 | 70.37 | 69.76 | 68.83
7.925 | 71.28 | 71.17 | 69.86 | 70.6 | 70.37 | 69.76 | 68.84
7.9313 | 71.28 | 71.17 | 69.86 | 70.6 | 70.37 | 69.76 | 68.84
7.9375 | 71.28 | 71.17 | 69.86 | 70.61 | 70.38 | 69.76 | 68.84
7.9438 | 71.29 | 71.17 | 69.86 | 70.61 | 70.38 | 69.76 | 68.84
7.95 | 71.29 | 71.17 | 69.86 | 70.61 | 70.38 | 69.76 | 68.84
7.9563 | 71.28 | 71.18 | 69.86 | 70.61 | 70.39 | 69.76 | 68.83
7.9625 | 71.28 | 71.18 | 69.86 | 70.61 | 70.39 | 69.76 | 68.83
7.9688 | 71.28 | 71.18 | 69.86 | 70.61 | 70.39 | 69.76 | 68.83
7.975 | 71.28 | 71.18 | 69.86 | 70.61 | 70.39 | 69.76 | 68.84
7.9813 | 71.29 | 71.18 | 69.87 | 70.62 | 70.39 | 69.76 | 68.84
7.9875 | 71.29 | 71.19 | 69.87 | 70.62 | 70.39 | 69.77 | 68.84
7.9938 | 71.3 | 71.19 | 69.87 | 70.62 | 70.39 | 69.77 | 68.84
8 | 71.3 | 71.2 | 69.87 | 70.63 | 70.4 | 69.77 | 68.84
8.0062 | 71.3 | 71.2 | 69.87 | 70.63 | 70.4 | 69.78 | 68.84
8.0125 | 71.3 | 71.21 | 69.87 | 70.63 | 70.41 | 69.78 | 68.84
8.0188 | 71.31 | 71.22 | 69.87 | 70.63 | 70.41 | 69.78 | 68.84
8.025 | 71.32 | 71.22 | 69.88 | 70.64 | 70.42 | 69.79 | 68.85
8.0313 | 71.33 | 71.23 | 69.88 | 70.65 | 70.43 | 69.8 | 68.85
8.0375 | 71.34 | 71.24 | 69.89 | 70.66 | 70.44 | 69.81 | 68.85
8.0438 | 71.35 | 71.25 | 69.89 | 70.67 | 70.45 | 69.82 | 68.85
8.05 | 71.36 | 71.26 | 69.9 | 70.68 | 70.47 | 69.83 | 68.85
8.0563 | 71.37 | 71.28 | 69.9 | 70.7 | 70.48 | 69.85 | 68.85
8.0625 | 71.39 | 71.31 | 69.91 | 70.72 | 70.5 | 69.87 | 68.85
8.0687 | 71.42 | 71.33 | 69.92 | 70.74 | 70.52 | 69.89 | 68.86
8.075 | 71.45 | 71.36 | 69.93 | 70.76 | 70.55 | 69.91 | 68.86
8.0813 | 71.47 | 71.39 | 69.94 | 70.79 | 70.58 | 69.94 | 68.86
8.0875 | 71.5 | 71.42 | 69.94 | 70.82 | 70.61 | 69.97 | 68.86
8.0938 | 71.52 | 71.45 | 69.95 | 70.85 | 70.64 | 69.99 | 68.86
8.1 | 71.54 | 71.48 | 69.96 | 70.87 | 70.67 | 70.02 | 68.87
8.1063 | 71.56 | 71.51 | 69.97 | 70.9 | 70.69 | 70.04 | 68.87
8.1125 | 71.58 | 71.53 | 69.97 | 70.92 | 70.71 | 70.06 | 68.87
8.1188 | 71.6 | 71.55 | 69.97 | 70.94 | 70.73 | 70.08 | 68.87
8.125 | 71.62 | 71.57 | 69.98 | 70.95 | 70.75 | 70.1 | 68.87
8.1312 | 71.63 | 71.58 | 69.98 | 70.96 | 70.76 | 70.12 | 68.88
8.1375 | 71.63 | 71.58 | 69.98 | 70.97 | 70.77 | 70.12 | 68.88
8.1438 | 71.63 | 71.58 | 69.99 | 70.97 | 70.77 | 70.12 | 68.88
8.15 | 71.62 | 71.58 | 69.99 | 70.97 | 70.77 | 70.12 | 68.89
8.1563 | 71.62 | 71.57 | 69.99 | 70.96 | 70.76 | 70.11 | 68.89
8.1625 | 71.61 | 71.56 | 69.99 | 70.95 | 70.74 | 70.09 | 68.89
8.1688 | 71.6 | 71.54 | 69.99 | 70.93 | 70.73 | 70.08 | 68.89
8.175 | 71.58 | 71.53 | 69.99 | 70.92 | 70.71 | 70.06 | 68.89
8.1813 | 71.58 | 71.52 | 69.99 | 70.92 | 70.71 | 70.06 | 68.89
8.1875 | 71.58 | 71.53 | 69.99 | 70.93 | 70.71 | 70.07 | 68.9
8.1937 | 71.61 | 71.56 | 70 | 70.95 | 70.74 | 70.09 | 68.9
8.2 | 71.65 | 71.61 | 70.01 | 70.99 | 70.78 | 70.13 | 68.9
8.2063 | 71.7 | 71.66 | 70.02 | 71.03 | 70.83 | 70.18 | 68.91
8.2125 | 71.73 | 71.69 | 70.03 | 71.06 | 70.86 | 70.2 | 68.91
8.2188 | 71.74 | 71.7 | 70.04 | 71.07 | 70.87 | 70.21 | 68.91
8.225 | 71.73 | 71.69 | 70.04 | 71.05 | 70.86 | 70.2 | 68.91
8.2313 | 71.71 | 71.66 | 70.04 | 71.03 | 70.83 | 70.18 | 68.91
8.2375 | 71.68 | 71.64 | 70.04 | 71.01 | 70.81 | 70.16 | 68.92
8.2438 | 71.67 | 71.62 | 70.03 | 70.99 | 70.79 | 70.14 | 68.92
8.25 | 71.66 | 71.61 | 70.03 | 70.98 | 70.78 | 70.13 | 68.92
8.2562 | 71.66 | 71.61 | 70.04 | 70.98 | 70.78 | 70.13 | 68.93
8.2625 | 71.66 | 71.61 | 70.04 | 70.98 | 70.78 | 70.13 | 68.93
8.2688 | 71.67 | 71.62 | 70.04 | 70.99 | 70.79 | 70.14 | 68.94
8.275 | 71.67 | 71.63 | 70.04 | 71 | 70.8 | 70.15 | 68.94
8.2813 | 71.67 | 71.63 | 70.05 | 71.01 | 70.8 | 70.15 | 68.94
8.2875 | 71.68 | 71.64 | 70.05 | 71.02 | 70.81 | 70.16 | 68.95
8.2938 | 71.68 | 71.64 | 70.06 | 71.02 | 70.81 | 70.16 | 68.95
8.3 | 71.69 | 71.64 | 70.06 | 71.02 | 70.81 | 70.16 | 68.95
8.3063 | 71.69 | 71.64 | 70.06 | 71.01 | 70.8 | 70.16 | 68.95
8.3125 | 71.68 | 71.64 | 70.06 | 71.01 | 70.8 | 70.15 | 68.95
8.3187 | 71.67 | 71.63 | 70.06 | 71 | 70.79 | 70.14 | 68.96
8.325 | 71.66 | 71.62 | 70.06 | 70.99 | 70.78 | 70.13 | 68.96
8.3313 | 71.65 | 71.61 | 70.05 | 70.98 | 70.77 | 70.12 | 68.96
8.3375 | 71.63 | 71.6 | 70.05 | 70.97 | 70.76 | 70.11 | 68.97
8.3438 | 71.62 | 71.58 | 70.05 | 70.96 | 70.74 | 70.1 | 68.97
8.35 | 71.61 | 71.57 | 70.05 | 70.94 | 70.73 | 70.09 | 68.97
8.3563 | 71.6 | 71.56 | 70.05 | 70.93 | 70.72 | 70.07 | 68.97
8.3625 | 71.58 | 71.54 | 70.05 | 70.92 | 70.7 | 70.06 | 68.97
8.3688 | 71.57 | 71.53 | 70.05 | 70.9 | 70.69 | 70.05 | 68.98
8.375 | 71.55 | 71.51 | 70.05 | 70.89 | 70.68 | 70.04 | 68.98
8.3812 | 71.54 | 71.5 | 70.04 | 70.88 | 70.66 | 70.02 | 68.99
8.3875 | 71.53 | 71.49 | 70.04 | 70.87 | 70.65 | 70.01 | 68.99
8.3938 | 71.53 | 71.48 | 70.04 | 70.86 | 70.64 | 70.01 | 68.99
8.4 | 71.53 | 71.47 | 70.05 | 70.86 | 70.64 | 70 | 69
8.4063 | 71.53 | 71.47 | 70.05 | 70.85 | 70.63 | 70 | 69
8.4125 | 71.53 | 71.47 | 70.05 | 70.85 | 70.63 | 70 | 69.01
8.4188 | 71.52 | 71.47 | 70.05 | 70.85 | 70.63 | 69.99 | 69.01
8.425 | 71.51 | 71.46 | 70.05 | 70.85 | 70.63 | 69.99 | 69.02
8.4313 | 71.5 | 71.46 | 70.05 | 70.85 | 70.63 | 69.99 | 69.03
8.4375 | 71.5 | 71.46 | 70.05 | 70.85 | 70.63 | 69.99 | 69.03
8.4437 | 71.5 | 71.46 | 70.05 | 70.85 | 70.63 | 69.99 | 69.04
8.45 | 71.5 | 71.47 | 70.05 | 70.84 | 70.63 | 69.99 | 69.04
8.4563 | 71.5 | 71.47 | 70.05 | 70.84 | 70.62 | 69.99 | 69.04
8.4625 | 71.51 | 71.47 | 70.06 | 70.84 | 70.62 | 69.99 | 69.05
8.4688 | 71.51 | 71.47 | 70.06 | 70.84 | 70.62 | 69.99 | 69.05
8.475 | 71.51 | 71.47 | 70.06 | 70.84 | 70.62 | 69.99 | 69.06
8.4813 | 71.51 | 71.47 | 70.06 | 70.85 | 70.63 | 69.99 | 69.06
8.4875 | 71.51 | 71.47 | 70.06 | 70.85 | 70.63 | 70 | 69.07
8.4938 | 71.51 | 71.47 | 70.06 | 70.85 | 70.63 | 70 | 69.08
8.5 | 71.52 | 71.47 | 70.07 | 70.85 | 70.64 | 70 | 69.08
8.5062 | 71.52 | 71.48 | 70.07 | 70.85 | 70.64 | 70 | 69.08
8.5125 | 71.52 | 71.48 | 70.07 | 70.85 | 70.64 | 70 | 69.09
8.5188 | 71.52 | 71.48 | 70.07 | 70.85 | 70.64 | 70.01 | 69.09
8.525 | 71.52 | 71.48 | 70.08 | 70.86 | 70.64 | 70.01 | 69.09
8.5313 | 71.52 | 71.48 | 70.08 | 70.86 | 70.65 | 70.01 | 69.09
8.5375 | 71.52 | 71.48 | 70.09 | 70.87 | 70.65 | 70.02 | 69.09
8.5438 | 71.53 | 71.48 | 70.09 | 70.87 | 70.65 | 70.02 | 69.1
8.55 | 71.53 | 71.48 | 70.09 | 70.87 | 70.66 | 70.02 | 69.1
8.5563 | 71.54 | 71.48 | 70.09 | 70.87 | 70.66 | 70.02 | 69.1
8.5625 | 71.54 | 71.48 | 70.09 | 70.87 | 70.66 | 70.02 | 69.11
8.5687 | 71.53 | 71.47 | 70.09 | 70.88 | 70.67 | 70.03 | 69.11
8.575 | 71.53 | 71.47 | 70.09 | 70.88 | 70.67 | 70.03 | 69.12
8.5813 | 71.53 | 71.48 | 70.09 | 70.88 | 70.68 | 70.03 | 69.12
8.5875 | 71.53 | 71.48 | 70.1 | 70.89 | 70.68 | 70.04 | 69.12
8.5938 | 71.53 | 71.48 | 70.1 | 70.89 | 70.68 | 70.04 | 69.12
8.6 | 71.54 | 71.49 | 70.1 | 70.89 | 70.68 | 70.04 | 69.13
8.6063 | 71.55 | 71.49 | 70.11 | 70.89 | 70.68 | 70.04 | 69.13
8.6125 | 71.55 | 71.49 | 70.11 | 70.89 | 70.68 | 70.05 | 69.13
8.6188 | 71.56 | 71.49 | 70.11 | 70.89 | 70.69 | 70.05 | 69.13
8.625 | 71.56 | 71.49 | 70.11 | 70.89 | 70.69 | 70.05 | 69.14
8.6312 | 71.56 | 71.49 | 70.11 | 70.9 | 70.7 | 70.06 | 69.14
8.6375 | 71.56 | 71.5 | 70.12 | 70.9 | 70.7 | 70.06 | 69.15
8.6438 | 71.56 | 71.5 | 70.12 | 70.91 | 70.71 | 70.06 | 69.15
8.65 | 71.56 | 71.5 | 70.12 | 70.91 | 70.71 | 70.07 | 69.15
8.6563 | 71.57 | 71.5 | 70.12 | 70.91 | 70.71 | 70.07 | 69.16
8.6625 | 71.57 | 71.5 | 70.12 | 70.91 | 70.72 | 70.08 | 69.17
8.6688 | 71.57 | 71.51 | 70.12 | 70.91 | 70.72 | 70.08 | 69.17
8.675 | 71.57 | 71.51 | 70.12 | 70.91 | 70.72 | 70.08 | 69.17
8.6813 | 71.57 | 71.52 | 70.13 | 70.92 | 70.73 | 70.08 | 69.18
8.6875 | 71.57 | 71.52 | 70.13 | 70.93 | 70.73 | 70.09 | 69.18
8.6937 | 71.58 | 71.53 | 70.14 | 70.93 | 70.74 | 70.09 | 69.18
8.7 | 71.58 | 71.53 | 70.14 | 70.94 | 70.74 | 70.1 | 69.18
8.7063 | 71.59 | 71.54 | 70.14 | 70.94 | 70.74 | 70.1 | 69.18
8.7125 | 71.59 | 71.54 | 70.14 | 70.94 | 70.75 | 70.1 | 69.19
8.7188 | 71.59 | 71.54 | 70.14 | 70.94 | 70.75 | 70.11 | 69.19
8.725 | 71.59 | 71.54 | 70.14 | 70.94 | 70.75 | 70.11 | 69.19
8.7313 | 71.59 | 71.54 | 70.14 | 70.94 | 70.75 | 70.11 | 69.2
8.7375 | 71.59 | 71.55 | 70.14 | 70.94 | 70.75 | 70.11 | 69.2
8.7438 | 71.59 | 71.55 | 70.15 | 70.95 | 70.76 | 70.11 | 69.2
8.75 | 71.59 | 71.55 | 70.15 | 70.95 | 70.76 | 70.11 | 69.2
8.7562 | 71.59 | 71.56 | 70.15 | 70.95 | 70.76 | 70.11 | 69.21
8.7625 | 71.59 | 71.57 | 70.15 | 70.96 | 70.76 | 70.11 | 69.21
8.7688 | 71.59 | 71.57 | 70.16 | 70.96 | 70.76 | 70.11 | 69.21
8.775 | 71.6 | 71.57 | 70.16 | 70.97 | 70.76 | 70.12 | 69.21
8.7813 | 71.61 | 71.58 | 70.16 | 70.97 | 70.76 | 70.12 | 69.21
8.7875 | 71.61 | 71.58 | 70.16 | 70.98 | 70.76 | 70.12 | 69.21
8.7938 | 71.61 | 71.58 | 70.16 | 70.98 | 70.76 | 70.12 | 69.22
8.8 | 71.61 | 71.58 | 70.15 | 70.98 | 70.77 | 70.12 | 69.22
8.8063 | 71.62 | 71.58 | 70.15 | 70.98 | 70.77 | 70.12 | 69.22
8.8125 | 71.62 | 71.58 | 70.16 | 70.98 | 70.77 | 70.13 | 69.22
8.8187 | 71.62 | 71.58 | 70.16 | 70.98 | 70.77 | 70.13 | 69.23
8.825 | 71.62 | 71.59 | 70.17 | 70.99 | 70.77 | 70.13 | 69.23
8.8313 | 71.62 | 71.59 | 70.17 | 70.99 | 70.77 | 70.14 | 69.23
8.8375 | 71.61 | 71.59 | 70.18 | 70.99 | 70.78 | 70.14 | 69.23
8.8438 | 71.61 | 71.6 | 70.18 | 70.99 | 70.78 | 70.14 | 69.23
8.85 | 71.61 | 71.6 | 70.18 | 70.99 | 70.78 | 70.15 | 69.24
8.8563 | 71.61 | 71.6 | 70.18 | 71 | 70.79 | 70.15 | 69.24
8.8625 | 71.62 | 71.61 | 70.18 | 71 | 70.79 | 70.16 | 69.24
8.8688 | 71.63 | 71.61 | 70.18 | 71 | 70.79 | 70.16 | 69.25
8.875 | 71.63 | 71.61 | 70.18 | 71.01 | 70.79 | 70.16 | 69.25
8.8812 | 71.63 | 71.62 | 70.18 | 71.01 | 70.8 | 70.16 | 69.26
8.8875 | 71.62 | 71.62 | 70.19 | 71.01 | 70.8 | 70.16 | 69.26
8.8938 | 71.62 | 71.62 | 70.19 | 71.02 | 70.8 | 70.16 | 69.26
8.9 | 71.61 | 71.62 | 70.19 | 71.02 | 70.8 | 70.16 | 69.26
8.9063 | 71.61 | 71.62 | 70.19 | 71.02 | 70.8 | 70.16 | 69.27
8.9125 | 71.62 | 71.62 | 70.19 | 71.02 | 70.8 | 70.17 | 69.27
8.9188 | 71.63 | 71.62 | 70.19 | 71.02 | 70.81 | 70.17 | 69.27
8.925 | 71.63 | 71.62 | 70.2 | 71.02 | 70.81 | 70.17 | 69.27
8.9313 | 71.64 | 71.62 | 70.2 | 71.02 | 70.81 | 70.18 | 69.27
8.9375 | 71.64 | 71.62 | 70.2 | 71.03 | 70.81 | 70.18 | 69.28
8.9437 | 71.64 | 71.62 | 70.2 | 71.03 | 70.82 | 70.18 | 69.28
8.95 | 71.64 | 71.62 | 70.2 | 71.03 | 70.82 | 70.18 | 69.28
8.9563 | 71.64 | 71.62 | 70.2 | 71.04 | 70.82 | 70.19 | 69.28
8.9625 | 71.65 | 71.62 | 70.2 | 71.04 | 70.83 | 70.19 | 69.28
8.9688 | 71.65 | 71.63 | 70.2 | 71.05 | 70.83 | 70.19 | 69.28
8.975 | 71.66 | 71.63 | 70.21 | 71.05 | 70.83 | 70.2 | 69.29
8.9813 | 71.67 | 71.63 | 70.21 | 71.05 | 70.84 | 70.2 | 69.29
8.9875 | 71.68 | 71.63 | 70.21 | 71.05 | 70.84 | 70.2 | 69.29
8.9938 | 71.68 | 71.64 | 70.21 | 71.05 | 70.85 | 70.21 | 69.29
9 | 71.68 | 71.64 | 70.21 | 71.05 | 70.85 | 70.21 | 69.29
9.0062 | 71.68 | 71.64 | 70.21 | 71.05 | 70.86 | 70.21 | 69.3
9.0125 | 71.68 | 71.64 | 70.21 | 71.05 | 70.86 | 70.21 | 69.3
9.0188 | 71.68 | 71.64 | 70.21 | 71.05 | 70.86 | 70.22 | 69.31
9.025 | 71.68 | 71.64 | 70.22 | 71.05 | 70.86 | 70.22 | 69.31
9.0313 | 71.69 | 71.64 | 70.22 | 71.06 | 70.86 | 70.22 | 69.32
9.0375 | 71.7 | 71.65 | 70.22 | 71.06 | 70.86 | 70.23 | 69.32
9.0438 | 71.7 | 71.65 | 70.22 | 71.06 | 70.86 | 70.23 | 69.33
9.05 | 71.69 | 71.65 | 70.22 | 71.06 | 70.87 | 70.24 | 69.34
9.0563 | 71.69 | 71.65 | 70.23 | 71.07 | 70.87 | 70.24 | 69.34
9.0625 | 71.68 | 71.65 | 70.23 | 71.08 | 70.88 | 70.24 | 69.34
9.0687 | 71.68 | 71.65 | 70.23 | 71.08 | 70.88 | 70.24 | 69.35
9.075 | 71.69 | 71.66 | 70.23 | 71.09 | 70.89 | 70.24 | 69.35
9.0813 | 71.69 | 71.66 | 70.23 | 71.09 | 70.89 | 70.25 | 69.35
9.0875 | 71.7 | 71.67 | 70.23 | 71.09 | 70.89 | 70.25 | 69.35
9.0938 | 71.7 | 71.67 | 70.24 | 71.09 | 70.89 | 70.25 | 69.35
9.1 | 71.71 | 71.67 | 70.24 | 71.09 | 70.89 | 70.25 | 69.35
9.1063 | 71.71 | 71.67 | 70.24 | 71.09 | 70.89 | 70.25 | 69.36
9.1125 | 71.71 | 71.68 | 70.24 | 71.1 | 70.89 | 70.26 | 69.36
9.1188 | 71.71 | 71.69 | 70.25 | 71.1 | 70.9 | 70.26 | 69.36
9.125 | 71.71 | 71.69 | 70.25 | 71.1 | 70.9 | 70.27 | 69.36
9.1312 | 71.72 | 71.7 | 70.25 | 71.1 | 70.91 | 70.28 | 69.36
9.1375 | 71.73 | 71.7 | 70.25 | 71.11 | 70.91 | 70.28 | 69.36
9.1438 | 71.74 | 71.71 | 70.25 | 71.11 | 70.92 | 70.29 | 69.37
9.15 | 71.74 | 71.71 | 70.25 | 71.11 | 70.92 | 70.29 | 69.37
9.1563 | 71.74 | 71.71 | 70.25 | 71.12 | 70.92 | 70.29 | 69.37
9.1625 | 71.74 | 71.71 | 70.25 | 71.12 | 70.92 | 70.29 | 69.38
9.1688 | 71.74 | 71.7 | 70.25 | 71.12 | 70.92 | 70.29 | 69.38
9.175 | 71.73 | 71.7 | 70.24 | 71.12 | 70.92 | 70.29 | 69.38
9.1813 | 71.72 | 71.7 | 70.24 | 71.12 | 70.92 | 70.29 | 69.38
9.1875 | 71.72 | 71.7 | 70.24 | 71.12 | 70.92 | 70.28 | 69.38
9.1937 | 71.72 | 71.7 | 70.24 | 71.12 | 70.93 | 70.28 | 69.39
9.2 | 71.73 | 71.7 | 70.24 | 71.12 | 70.93 | 70.28 | 69.39
9.2063 | 71.73 | 71.7 | 70.24 | 71.12 | 70.93 | 70.29 | 69.39
9.2125 | 71.74 | 71.7 | 70.24 | 71.13 | 70.93 | 70.29 | 69.39
9.2188 | 71.74 | 71.7 | 70.25 | 71.13 | 70.93 | 70.29 | 69.4
9.225 | 71.73 | 71.7 | 70.25 | 71.13 | 70.94 | 70.3 | 69.4
9.2313 | 71.73 | 71.7 | 70.26 | 71.13 | 70.94 | 70.3 | 69.4
9.2375 | 71.72 | 71.7 | 70.26 | 71.13 | 70.94 | 70.3 | 69.41
9.2438 | 71.72 | 71.7 | 70.26 | 71.13 | 70.95 | 70.31 | 69.41
9.25 | 71.72 | 71.7 | 70.26 | 71.13 | 70.95 | 70.31 | 69.41
9.2562 | 71.73 | 71.7 | 70.26 | 71.14 | 70.94 | 70.31 | 69.41
9.2625 | 71.73 | 71.71 | 70.26 | 71.14 | 70.94 | 70.31 | 69.41
9.2688 | 71.74 | 71.71 | 70.26 | 71.14 | 70.94 | 70.31 | 69.4
9.275 | 71.74 | 71.71 | 70.25 | 71.14 | 70.94 | 70.31 | 69.4
9.2813 | 71.73 | 71.71 | 70.25 | 71.14 | 70.95 | 70.31 | 69.4
9.2875 | 71.73 | 71.71 | 70.25 | 71.14 | 70.95 | 70.31 | 69.4
9.2938 | 71.73 | 71.71 | 70.25 | 71.14 | 70.95 | 70.31 | 69.4
9.3 | 71.73 | 71.71 | 70.25 | 71.15 | 70.95 | 70.31 | 69.4
9.3063 | 71.73 | 71.71 | 70.25 | 71.15 | 70.95 | 70.31 | 69.41
9.3125 | 71.74 | 71.71 | 70.25 | 71.15 | 70.94 | 70.32 | 69.41
9.3187 | 71.74 | 71.71 | 70.25 | 71.15 | 70.94 | 70.32 | 69.41
9.325 | 71.75 | 71.71 | 70.26 | 71.15 | 70.95 | 70.32 | 69.41
9.3313 | 71.75 | 71.71 | 70.26 | 71.15 | 70.95 | 70.32 | 69.42
9.3375 | 71.75 | 71.71 | 70.26 | 71.15 | 70.96 | 70.32 | 69.42
9.3438 | 71.74 | 71.71 | 70.26 | 71.15 | 70.96 | 70.32 | 69.42
9.35 | 71.73 | 71.71 | 70.26 | 71.15 | 70.96 | 70.32 | 69.42
9.3563 | 71.72 | 71.71 | 70.26 | 71.15 | 70.96 | 70.32 | 69.42
9.3625 | 71.72 | 71.71 | 70.26 | 71.15 | 70.96 | 70.32 | 69.42
9.3688 | 71.72 | 71.7 | 70.26 | 71.15 | 70.96 | 70.32 | 69.42
9.375 | 71.72 | 71.7 | 70.26 | 71.15 | 70.96 | 70.32 | 69.42
9.3812 | 71.73 | 71.7 | 70.26 | 71.16 | 70.96 | 70.32 | 69.42
9.3875 | 71.73 | 71.7 | 70.27 | 71.16 | 70.96 | 70.32 | 69.43
9.3938 | 71.73 | 71.7 | 70.27 | 71.16 | 70.96 | 70.32 | 69.43
9.4 | 71.73 | 71.7 | 70.27 | 71.16 | 70.96 | 70.32 | 69.43
9.4063 | 71.73 | 71.71 | 70.27 | 71.16 | 70.96 | 70.32 | 69.43
9.4125 | 71.73 | 71.71 | 70.28 | 71.16 | 70.96 | 70.32 | 69.44
9.4188 | 71.73 | 71.7 | 70.27 | 71.15 | 70.96 | 70.32 | 69.44
9.425 | 71.72 | 71.7 | 70.27 | 71.15 | 70.96 | 70.32 | 69.44
9.4313 | 71.72 | 71.7 | 70.27 | 71.15 | 70.96 | 70.32 | 69.43
9.4375 | 71.72 | 71.69 | 70.26 | 71.14 | 70.96 | 70.31 | 69.43
9.4437 | 71.72 | 71.69 | 70.26 | 71.14 | 70.95 | 70.31 | 69.43
9.45 | 71.72 | 71.68 | 70.26 | 71.14 | 70.95 | 70.3 | 69.42
9.4563 | 71.72 | 71.68 | 70.26 | 71.13 | 70.95 | 70.3 | 69.42
9.4625 | 71.71 | 71.67 | 70.26 | 71.13 | 70.94 | 70.29 | 69.41
9.4688 | 71.71 | 71.67 | 70.26 | 71.12 | 70.94 | 70.28 | 69.4
9.475 | 71.71 | 71.66 | 70.26 | 71.12 | 70.93 | 70.27 | 69.39
9.4813 | 71.71 | 71.66 | 70.26 | 71.11 | 70.93 | 70.27 | 69.38
9.4875 | 71.72 | 71.66 | 70.26 | 71.11 | 70.92 | 70.26 | 69.37
9.4938 | 71.71 | 71.65 | 70.26 | 71.11 | 70.92 | 70.26 | 69.36
9.5 | 71.7 | 71.65 | 70.26 | 71.11 | 70.92 | 70.26 | 69.35
9.5062 | 71.69 | 71.66 | 70.26 | 71.11 | 70.92 | 70.26 | 69.36
9.5125 | 71.68 | 71.66 | 70.26 | 71.11 | 70.92 | 70.26 | 69.36
9.5188 | 71.69 | 71.66 | 70.26 | 71.12 | 70.93 | 70.27 | 69.38
9.525 | 71.7 | 71.66 | 70.26 | 71.12 | 70.94 | 70.28 | 69.39
9.5313 | 71.7 | 71.66 | 70.26 | 71.13 | 70.95 | 70.29 | 69.41
9.5375 | 71.7 | 71.67 | 70.26 | 71.14 | 70.96 | 70.3 | 69.43
9.5438 | 71.7 | 71.67 | 70.27 | 71.15 | 70.98 | 70.32 | 69.44
9.55 | 71.69 | 71.68 | 70.27 | 71.15 | 70.99 | 70.33 | 69.46
9.5563 | 71.7 | 71.69 | 70.27 | 71.16 | 71 | 70.34 | 69.47
9.5625 | 71.72 | 71.69 | 70.27 | 71.16 | 71 | 70.35 | 69.47
9.5687 | 71.73 | 71.7 | 70.27 | 71.16 | 71 | 70.35 | 69.47
9.575 | 71.74 | 71.7 | 70.27 | 71.16 | 71 | 70.35 | 69.47
9.5813 | 71.75 | 71.71 | 70.27 | 71.16 | 71 | 70.35 | 69.47
9.5875 | 71.75 | 71.71 | 70.27 | 71.16 | 71 | 70.35 | 69.47
9.5938 | 71.75 | 71.71 | 70.27 | 71.16 | 71 | 70.35 | 69.47
9.6 | 71.74 | 71.72 | 70.27 | 71.17 | 71 | 70.35 | 69.47
9.6063 | 71.74 | 71.72 | 70.28 | 71.17 | 71.01 | 70.35 | 69.47
9.6125 | 71.74 | 71.72 | 70.28 | 71.17 | 71.01 | 70.35 | 69.47
9.6188 | 71.74 | 71.72 | 70.28 | 71.17 | 71.01 | 70.35 | 69.47
9.625 | 71.74 | 71.72 | 70.28 | 71.17 | 71.01 | 70.34 | 69.47
9.6312 | 71.74 | 71.72 | 70.28 | 71.17 | 71 | 70.34 | 69.47
9.6375 | 71.74 | 71.72 | 70.28 | 71.17 | 71 | 70.34 | 69.47
9.6438 | 71.75 | 71.71 | 70.28 | 71.17 | 71.01 | 70.34 | 69.46
9.65 | 71.75 | 71.71 | 70.28 | 71.17 | 71.01 | 70.34 | 69.46
9.6563 | 71.75 | 71.71 | 70.28 | 71.17 | 71.01 | 70.34 | 69.45
9.6625 | 71.75 | 71.71 | 70.28 | 71.17 | 71.01 | 70.34 | 69.45
9.6688 | 71.75 | 71.71 | 70.28 | 71.17 | 71.01 | 70.34 | 69.45
9.675 | 71.75 | 71.71 | 70.28 | 71.17 | 71.01 | 70.34 | 69.45
9.6813 | 71.75 | 71.71 | 70.28 | 71.17 | 71.01 | 70.34 | 69.45
9.6875 | 71.75 | 71.71 | 70.28 | 71.17 | 71.01 | 70.34 | 69.45
9.6937 | 71.75 | 71.71 | 70.29 | 71.17 | 71.01 | 70.34 | 69.45
9.7 | 71.75 | 71.71 | 70.29 | 71.17 | 71.01 | 70.34 | 69.45
9.7063 | 71.75 | 71.71 | 70.29 | 71.16 | 71.01 | 70.34 | 69.46
9.7125 | 71.75 | 71.71 | 70.29 | 71.16 | 71.01 | 70.34 | 69.46
9.7188 | 71.75 | 71.7 | 70.28 | 71.16 | 71.01 | 70.34 | 69.46
9.725 | 71.75 | 71.7 | 70.28 | 71.16 | 71 | 70.33 | 69.46
9.7313 | 71.74 | 71.7 | 70.28 | 71.16 | 71 | 70.34 | 69.46
9.7375 | 71.74 | 71.7 | 70.28 | 71.16 | 71 | 70.34 | 69.46
9.7438 | 71.74 | 71.7 | 70.28 | 71.16 | 71 | 70.34 | 69.46
9.75 | 71.74 | 71.7 | 70.28 | 71.16 | 71 | 70.34 | 69.46
9.7562 | 71.74 | 71.7 | 70.28 | 71.16 | 71 | 70.34 | 69.47
9.7625 | 71.74 | 71.7 | 70.28 | 71.16 | 71 | 70.34 | 69.47
9.7688 | 71.74 | 71.7 | 70.29 | 71.17 | 71 | 70.34 | 69.47
9.775 | 71.75 | 71.7 | 70.29 | 71.17 | 71 | 70.33 | 69.47
9.7813 | 71.75 | 71.7 | 70.29 | 71.17 | 71.01 | 70.33 | 69.47
9.7875 | 71.76 | 71.7 | 70.29 | 71.17 | 71.01 | 70.33 | 69.47
9.7938 | 71.76 | 71.7 | 70.29 | 71.17 | 71.01 | 70.33 | 69.46
9.8 | 71.77 | 71.7 | 70.29 | 71.17 | 71 | 70.34 | 69.46
9.8063 | 71.77 | 71.7 | 70.3 | 71.17 | 71 | 70.34 | 69.46
9.8125 | 71.77 | 71.71 | 70.3 | 71.17 | 71 | 70.34 | 69.46
9.8187 | 71.77 | 71.71 | 70.3 | 71.17 | 71 | 70.34 | 69.46
9.825 | 71.77 | 71.71 | 70.3 | 71.16 | 71.01 | 70.34 | 69.47
9.8313 | 71.77 | 71.71 | 70.3 | 71.16 | 71.01 | 70.34 | 69.47
9.8375 | 71.77 | 71.71 | 70.3 | 71.16 | 71.01 | 70.34 | 69.47
9.8438 | 71.77 | 71.72 | 70.3 | 71.16 | 71.01 | 70.34 | 69.47
9.85 | 71.76 | 71.72 | 70.3 | 71.16 | 71.01 | 70.34 | 69.47
9.8563 | 71.76 | 71.72 | 70.3 | 71.16 | 71.01 | 70.34 | 69.47
9.8625 | 71.76 | 71.72 | 70.3 | 71.16 | 71.01 | 70.33 | 69.47
9.8688 | 71.77 | 71.71 | 70.3 | 71.17 | 71.01 | 70.33 | 69.46
9.875 | 71.77 | 71.71 | 70.31 | 71.17 | 71.01 | 70.33 | 69.46
9.8812 | 71.78 | 71.71 | 70.31 | 71.17 | 71.01 | 70.33 | 69.46
9.8875 | 71.78 | 71.71 | 70.31 | 71.17 | 71.01 | 70.34 | 69.46
9.8938 | 71.78 | 71.71 | 70.31 | 71.17 | 71.01 | 70.34 | 69.46
9.9 | 71.78 | 71.71 | 70.31 | 71.18 | 71.01 | 70.34 | 69.46
9.9063 | 71.78 | 71.71 | 70.31 | 71.18 | 71.01 | 70.34 | 69.46
9.9125 | 71.78 | 71.72 | 70.31 | 71.18 | 71.02 | 70.34 | 69.46
9.9188 | 71.78 | 71.72 | 70.31 | 71.18 | 71.02 | 70.34 | 69.46
9.925 | 71.78 | 71.72 | 70.32 | 71.18 | 71.02 | 70.34 | 69.47
9.9313 | 71.78 | 71.72 | 70.32 | 71.18 | 71.02 | 70.34 | 69.47
9.9375 | 71.78 | 71.72 | 70.32 | 71.17 | 71.01 | 70.34 | 69.47
9.9437 | 71.78 | 71.72 | 70.32 | 71.17 | 71.01 | 70.33 | 69.47
9.95 | 71.78 | 71.72 | 70.32 | 71.17 | 71.01 | 70.33 | 69.47
9.9563 | 71.78 | 71.73 | 70.32 | 71.17 | 71.01 | 70.33 | 69.47
9.9625 | 71.78 | 71.73 | 70.32 | 71.17 | 71.01 | 70.33 | 69.47
9.9688 | 71.78 | 71.73 | 70.33 | 71.17 | 71.02 | 70.33 | 69.47
9.975 | 71.78 | 71.73 | 70.33 | 71.18 | 71.02 | 70.34 | 69.47
9.9813 | 71.78 | 71.73 | 70.33 | 71.18 | 71.02 | 70.34 | 69.47
9.9875 | 71.78 | 71.73 | 70.33 | 71.18 | 71.03 | 70.34 | 69.47
9.9938 | 71.78 | 71.73 | 70.33 | 71.18 | 71.03 | 70.34 | 69.47
10 | 71.78 | 71.73 | 70.33 | 71.18 | 71.03 | 70.34 | 69.47
10.0063 | 71.78 | 71.73 | 70.34 | 71.18 | 71.03 | 70.34 | 69.47
10.0125 | 71.78 | 71.73 | 70.34 | 71.18 | 71.03 | 70.35 | 69.47
10.0188 | 71.78 | 71.73 | 70.34 | 71.18 | 71.03 | 70.35 | 69.48
10.025 | 71.79 | 71.74 | 70.34 | 71.19 | 71.03 | 70.35 | 69.48
10.0313 | 71.79 | 71.74 | 70.34 | 71.19 | 71.03 | 70.35 | 69.48
10.0375 | 71.79 | 71.74 | 70.34 | 71.19 | 71.03 | 70.35 | 69.48
10.0438 | 71.78 | 71.74 | 70.34 | 71.19 | 71.03 | 70.35 | 69.48
10.05 | 71.78 | 71.74 | 70.34 | 71.2 | 71.04 | 70.36 | 69.48
10.0563 | 71.78 | 71.74 | 70.34 | 71.2 | 71.04 | 70.36 | 69.47
10.0625 | 71.78 | 71.74 | 70.34 | 71.2 | 71.04 | 70.36 | 69.47
10.0688 | 71.78 | 71.74 | 70.34 | 71.2 | 71.04 | 70.36 | 69.47
10.075 | 71.79 | 71.74 | 70.34 | 71.2 | 71.04 | 70.36 | 69.47
10.0813 | 71.79 | 71.74 | 70.34 | 71.2 | 71.04 | 70.35 | 69.46
10.0875 | 71.8 | 71.74 | 70.34 | 71.2 | 71.04 | 70.36 | 69.46
10.0938 | 71.8 | 71.74 | 70.35 | 71.2 | 71.04 | 70.36 | 69.46
10.1 | 71.81 | 71.74 | 70.35 | 71.2 | 71.04 | 70.36 | 69.46
10.1063 | 71.81 | 71.74 | 70.35 | 71.2 | 71.04 | 70.36 | 69.46
10.1125 | 71.81 | 71.74 | 70.36 | 71.2 | 71.04 | 70.36 | 69.46
10.1188 | 71.81 | 71.74 | 70.36 | 71.2 | 71.04 | 70.37 | 69.46
10.125 | 71.81 | 71.74 | 70.36 | 71.2 | 71.05 | 70.37 | 69.46
10.1313 | 71.81 | 71.74 | 70.36 | 71.2 | 71.05 | 70.37 | 69.46
10.1375 | 71.8 | 71.74 | 70.36 | 71.2 | 71.05 | 70.37 | 69.46
10.1438 | 71.8 | 71.74 | 70.36 | 71.2 | 71.05 | 70.37 | 69.46
10.15 | 71.8 | 71.74 | 70.36 | 71.2 | 71.05 | 70.37 | 69.47
10.1563 | 71.8 | 71.75 | 70.36 | 71.2 | 71.05 | 70.37 | 69.47
10.1625 | 71.8 | 71.75 | 70.36 | 71.2 | 71.05 | 70.37 | 69.47
10.1688 | 71.8 | 71.75 | 70.36 | 71.2 | 71.06 | 70.37 | 69.47
10.175 | 71.8 | 71.75 | 70.36 | 71.21 | 71.06 | 70.37 | 69.47
10.1813 | 71.8 | 71.76 | 70.36 | 71.21 | 71.06 | 70.37 | 69.47
10.1875 | 71.81 | 71.76 | 70.37 | 71.21 | 71.06 | 70.38 | 69.47
10.1938 | 71.81 | 71.76 | 70.37 | 71.22 | 71.06 | 70.38 | 69.47
10.2 | 71.82 | 71.76 | 70.37 | 71.22 | 71.06 | 70.38 | 69.48
10.2063 | 71.82 | 71.76 | 70.37 | 71.22 | 71.06 | 70.38 | 69.48
10.2125 | 71.82 | 71.76 | 70.37 | 71.22 | 71.06 | 70.38 | 69.48
10.2188 | 71.82 | 71.76 | 70.37 | 71.22 | 71.06 | 70.39 | 69.48
10.225 | 71.82 | 71.76 | 70.37 | 71.22 | 71.06 | 70.39 | 69.48
10.2313 | 71.83 | 71.76 | 70.37 | 71.22 | 71.06 | 70.39 | 69.49
10.2375 | 71.83 | 71.76 | 70.38 | 71.23 | 71.06 | 70.4 | 69.49
10.2438 | 71.83 | 71.76 | 70.38 | 71.23 | 71.06 | 70.4 | 69.49
10.25 | 71.84 | 71.76 | 70.38 | 71.23 | 71.06 | 70.4 | 69.49
10.2563 | 71.84 | 71.76 | 70.38 | 71.23 | 71.06 | 70.4 | 69.49
10.2625 | 71.85 | 71.77 | 70.38 | 71.23 | 71.06 | 70.4 | 69.49
10.2688 | 71.85 | 71.77 | 70.38 | 71.23 | 71.06 | 70.4 | 69.49
10.275 | 71.85 | 71.77 | 70.38 | 71.23 | 71.06 | 70.4 | 69.49
10.2813 | 71.85 | 71.77 | 70.38 | 71.23 | 71.06 | 70.4 | 69.49
10.2875 | 71.85 | 71.78 | 70.38 | 71.23 | 71.07 | 70.4 | 69.49
10.2938 | 71.85 | 71.78 | 70.38 | 71.23 | 71.07 | 70.4 | 69.49
10.3 | 71.85 | 71.78 | 70.38 | 71.23 | 71.07 | 70.4 | 69.49
10.3063 | 71.84 | 71.78 | 70.38 | 71.24 | 71.07 | 70.4 | 69.49
10.3125 | 71.84 | 71.78 | 70.38 | 71.24 | 71.07 | 70.4 | 69.49
10.3188 | 71.84 | 71.78 | 70.38 | 71.24 | 71.07 | 70.4 | 69.49
10.325 | 71.84 | 71.78 | 70.38 | 71.24 | 71.07 | 70.4 | 69.49
10.3313 | 71.84 | 71.79 | 70.38 | 71.24 | 71.07 | 70.4 | 69.49
10.3375 | 71.84 | 71.79 | 70.38 | 71.24 | 71.07 | 70.4 | 69.49
10.3438 | 71.85 | 71.79 | 70.38 | 71.24 | 71.07 | 70.41 | 69.49
10.35 | 71.84 | 71.79 | 70.38 | 71.25 | 71.07 | 70.41 | 69.5
10.3563 | 71.84 | 71.8 | 70.39 | 71.25 | 71.07 | 70.41 | 69.5
10.3625 | 71.84 | 71.8 | 70.39 | 71.24 | 71.07 | 70.41 | 69.5
10.3688 | 71.85 | 71.8 | 70.39 | 71.25 | 71.08 | 70.41 | 69.5
10.375 | 71.85 | 71.8 | 70.39 | 71.25 | 71.08 | 70.41 | 69.5
10.3813 | 71.85 | 71.8 | 70.39 | 71.25 | 71.08 | 70.41 | 69.5
10.3875 | 71.86 | 71.8 | 70.4 | 71.25 | 71.08 | 70.41 | 69.5
10.3938 | 71.86 | 71.8 | 70.4 | 71.25 | 71.09 | 70.41 | 69.5
10.4 | 71.87 | 71.8 | 70.4 | 71.25 | 71.09 | 70.41 | 69.5
10.4063 | 71.87 | 71.8 | 70.4 | 71.26 | 71.09 | 70.41 | 69.5
10.4125 | 71.87 | 71.8 | 70.4 | 71.26 | 71.09 | 70.41 | 69.5
10.4188 | 71.87 | 71.8 | 70.4 | 71.26 | 71.09 | 70.42 | 69.51
10.425 | 71.87 | 71.8 | 70.41 | 71.26 | 71.09 | 70.42 | 69.51
10.4313 | 71.87 | 71.81 | 70.41 | 71.26 | 71.09 | 70.42 | 69.51
10.4375 | 71.87 | 71.81 | 70.41 | 71.26 | 71.09 | 70.42 | 69.51
10.4438 | 71.87 | 71.81 | 70.41 | 71.27 | 71.1 | 70.43 | 69.51
10.45 | 71.87 | 71.82 | 70.41 | 71.27 | 71.1 | 70.43 | 69.52
10.4563 | 71.87 | 71.82 | 70.42 | 71.27 | 71.1 | 70.43 | 69.52
10.4625 | 71.88 | 71.82 | 70.42 | 71.27 | 71.1 | 70.43 | 69.52
10.4688 | 71.88 | 71.83 | 70.42 | 71.27 | 71.11 | 70.43 | 69.52
10.475 | 71.88 | 71.83 | 70.42 | 71.28 | 71.11 | 70.44 | 69.52
10.4813 | 71.89 | 71.83 | 70.43 | 71.28 | 71.11 | 70.44 | 69.53
10.4875 | 71.89 | 71.83 | 70.43 | 71.28 | 71.12 | 70.44 | 69.53
10.4938 | 71.9 | 71.83 | 70.43 | 71.28 | 71.12 | 70.44 | 69.53
10.5 | 71.9 | 71.84 | 70.44 | 71.29 | 71.12 | 70.44 | 69.53
10.5063 | 71.9 | 71.84 | 70.44 | 71.29 | 71.13 | 70.45 | 69.53
10.5125 | 71.91 | 71.84 | 70.44 | 71.29 | 71.13 | 70.45 | 69.54
10.5188 | 71.91 | 71.85 | 70.44 | 71.3 | 71.13 | 70.45 | 69.54
10.525 | 71.91 | 71.85 | 70.45 | 71.3 | 71.14 | 70.46 | 69.54
10.5313 | 71.91 | 71.86 | 70.45 | 71.3 | 71.14 | 70.46 | 69.54
10.5375 | 71.91 | 71.86 | 70.45 | 71.3 | 71.14 | 70.46 | 69.55
10.5438 | 71.91 | 71.87 | 70.45 | 71.31 | 71.14 | 70.47 | 69.55
10.55 | 71.91 | 71.87 | 70.45 | 71.31 | 71.14 | 70.47 | 69.55
10.5563 | 71.91 | 71.87 | 70.45 | 71.31 | 71.14 | 70.47 | 69.55
10.5625 | 71.92 | 71.87 | 70.45 | 71.31 | 71.14 | 70.47 | 69.55
10.5688 | 71.92 | 71.87 | 70.45 | 71.31 | 71.14 | 70.47 | 69.55
10.575 | 71.93 | 71.87 | 70.45 | 71.31 | 71.14 | 70.47 | 69.55
10.5813 | 71.93 | 71.88 | 70.45 | 71.32 | 71.14 | 70.47 | 69.56
10.5875 | 71.94 | 71.88 | 70.45 | 71.32 | 71.15 | 70.47 | 69.56
10.5938 | 71.94 | 71.88 | 70.46 | 71.32 | 71.15 | 70.47 | 69.57
10.6 | 71.93 | 71.88 | 70.46 | 71.32 | 71.15 | 70.48 | 69.57
10.6063 | 71.93 | 71.89 | 70.46 | 71.32 | 71.15 | 70.48 | 69.57
10.6125 | 71.93 | 71.89 | 70.46 | 71.33 | 71.16 | 70.48 | 69.58
10.6188 | 71.93 | 71.89 | 70.46 | 71.33 | 71.16 | 70.49 | 69.58
10.625 | 71.93 | 71.89 | 70.46 | 71.33 | 71.16 | 70.49 | 69.58
10.6313 | 71.93 | 71.9 | 70.46 | 71.34 | 71.17 | 70.49 | 69.59
10.6375 | 71.94 | 71.9 | 70.46 | 71.34 | 71.17 | 70.5 | 69.59
10.6438 | 71.94 | 71.91 | 70.46 | 71.34 | 71.17 | 70.5 | 69.59
10.65 | 71.94 | 71.91 | 70.47 | 71.34 | 71.18 | 70.5 | 69.59
10.6563 | 71.95 | 71.91 | 70.47 | 71.35 | 71.18 | 70.5 | 69.59
10.6625 | 71.95 | 71.92 | 70.47 | 71.35 | 71.18 | 70.5 | 69.59
10.6688 | 71.95 | 71.92 | 70.47 | 71.35 | 71.18 | 70.5 | 69.6
10.675 | 71.95 | 71.92 | 70.48 | 71.35 | 71.18 | 70.5 | 69.6
10.6813 | 71.95 | 71.92 | 70.48 | 71.35 | 71.19 | 70.5 | 69.6
10.6875 | 71.95 | 71.92 | 70.48 | 71.35 | 71.19 | 70.5 | 69.6
10.6938 | 71.95 | 71.93 | 70.48 | 71.36 | 71.19 | 70.5 | 69.61
10.7 | 71.95 | 71.93 | 70.48 | 71.36 | 71.19 | 70.51 | 69.61
10.7063 | 71.95 | 71.93 | 70.49 | 71.36 | 71.19 | 70.51 | 69.62
10.7125 | 71.95 | 71.93 | 70.49 | 71.36 | 71.2 | 70.52 | 69.62
10.7188 | 71.95 | 71.93 | 70.49 | 71.37 | 71.2 | 70.52 | 69.62
10.725 | 71.95 | 71.94 | 70.49 | 71.37 | 71.2 | 70.52 | 69.63
10.7313 | 71.96 | 71.94 | 70.5 | 71.37 | 71.21 | 70.52 | 69.63
10.7375 | 71.96 | 71.94 | 70.5 | 71.38 | 71.21 | 70.53 | 69.63
10.7438 | 71.96 | 71.95 | 70.5 | 71.38 | 71.21 | 70.53 | 69.63
10.75 | 71.96 | 71.95 | 70.5 | 71.39 | 71.22 | 70.53 | 69.64
10.7563 | 71.97 | 71.96 | 70.51 | 71.39 | 71.22 | 70.54 | 69.64
10.7625 | 71.97 | 71.96 | 70.51 | 71.39 | 71.22 | 70.54 | 69.64
10.7688 | 71.97 | 71.97 | 70.51 | 71.4 | 71.23 | 70.54 | 69.64
10.775 | 71.97 | 71.97 | 70.52 | 71.4 | 71.23 | 70.54 | 69.64
10.7813 | 71.98 | 71.97 | 70.52 | 71.4 | 71.23 | 70.55 | 69.65
10.7875 | 71.98 | 71.98 | 70.52 | 71.41 | 71.24 | 70.55 | 69.65
10.7938 | 71.99 | 71.98 | 70.52 | 71.41 | 71.24 | 70.55 | 69.65
10.8 | 72 | 71.98 | 70.52 | 71.41 | 71.24 | 70.56 | 69.65
10.8063 | 72 | 71.99 | 70.52 | 71.41 | 71.24 | 70.56 | 69.65
10.8125 | 72.01 | 71.99 | 70.52 | 71.42 | 71.25 | 70.56 | 69.66
10.8188 | 72.02 | 71.99 | 70.52 | 71.42 | 71.25 | 70.56 | 69.66
10.825 | 72.02 | 71.99 | 70.52 | 71.42 | 71.25 | 70.56 | 69.66
10.8313 | 72.02 | 72 | 70.52 | 71.43 | 71.25 | 70.57 | 69.66
10.8375 | 72.03 | 72 | 70.52 | 71.43 | 71.26 | 70.57 | 69.67
10.8438 | 72.03 | 72 | 70.53 | 71.43 | 71.26 | 70.57 | 69.67
10.85 | 72.03 | 72 | 70.53 | 71.44 | 71.26 | 70.58 | 69.67
10.8563 | 72.04 | 72.01 | 70.54 | 71.44 | 71.27 | 70.58 | 69.67
10.8625 | 72.04 | 72.01 | 70.54 | 71.44 | 71.27 | 70.58 | 69.68
10.8688 | 72.04 | 72.02 | 70.55 | 71.45 | 71.28 | 70.59 | 69.68
10.875 | 72.04 | 72.02 | 70.55 | 71.45 | 71.28 | 70.59 | 69.68
10.8813 | 72.05 | 72.03 | 70.55 | 71.46 | 71.28 | 70.59 | 69.68
10.8875 | 72.05 | 72.03 | 70.56 | 71.46 | 71.28 | 70.6 | 69.68
10.8938 | 72.05 | 72.03 | 70.56 | 71.46 | 71.28 | 70.6 | 69.68
10.9 | 72.05 | 72.03 | 70.56 | 71.46 | 71.28 | 70.6 | 69.68
10.9063 | 72.05 | 72.04 | 70.56 | 71.46 | 71.28 | 70.6 | 69.68
10.9125 | 72.05 | 72.04 | 70.56 | 71.46 | 71.28 | 70.61 | 69.68
10.9188 | 72.05 | 72.04 | 70.57 | 71.46 | 71.29 | 70.61 | 69.69
10.925 | 72.06 | 72.05 | 70.57 | 71.47 | 71.29 | 70.61 | 69.69
10.9313 | 72.06 | 72.05 | 70.58 | 71.47 | 71.29 | 70.61 | 69.69
10.9375 | 72.06 | 72.06 | 70.58 | 71.48 | 71.29 | 70.61 | 69.7
10.9438 | 72.06 | 72.06 | 70.58 | 71.48 | 71.3 | 70.62 | 69.7
10.95 | 72.06 | 72.06 | 70.58 | 71.49 | 71.3 | 70.62 | 69.7
10.9563 | 72.06 | 72.06 | 70.58 | 71.49 | 71.3 | 70.62 | 69.71
10.9625 | 72.07 | 72.07 | 70.58 | 71.49 | 71.3 | 70.62 | 69.71
10.9688 | 72.07 | 72.07 | 70.58 | 71.5 | 71.31 | 70.62 | 69.71
10.975 | 72.07 | 72.07 | 70.58 | 71.5 | 71.31 | 70.62 | 69.72
10.9813 | 72.07 | 72.07 | 70.58 | 71.5 | 71.31 | 70.63 | 69.72
10.9875 | 72.08 | 72.07 | 70.58 | 71.5 | 71.31 | 70.63 | 69.72
10.9938 | 72.08 | 72.08 | 70.58 | 71.5 | 71.32 | 70.63 | 69.72
11 | 72.09 | 72.08 | 70.59 | 71.5 | 71.32 | 70.64 | 69.72
11.0063 | 72.09 | 72.08 | 70.59 | 71.5 | 71.33 | 70.64 | 69.73
11.0125 | 72.09 | 72.09 | 70.59 | 71.51 | 71.33 | 70.65 | 69.73
11.0188 | 72.08 | 72.09 | 70.6 | 71.51 | 71.33 | 70.65 | 69.73
11.025 | 72.08 | 72.09 | 70.6 | 71.51 | 71.34 | 70.65 | 69.73
11.0313 | 72.08 | 72.09 | 70.61 | 71.51 | 71.34 | 70.66 | 69.73
11.0375 | 72.08 | 72.09 | 70.61 | 71.52 | 71.34 | 70.66 | 69.73
11.0438 | 72.09 | 72.1 | 70.61 | 71.52 | 71.34 | 70.66 | 69.74
11.05 | 72.09 | 72.1 | 70.61 | 71.52 | 71.34 | 70.67 | 69.74
11.0563 | 72.1 | 72.1 | 70.62 | 71.52 | 71.34 | 70.67 | 69.74
11.0625 | 72.11 | 72.11 | 70.62 | 71.52 | 71.34 | 70.67 | 69.74
11.0688 | 72.11 | 72.11 | 70.62 | 71.53 | 71.34 | 70.67 | 69.74
11.075 | 72.12 | 72.11 | 70.62 | 71.53 | 71.34 | 70.67 | 69.74
11.0813 | 72.12 | 72.12 | 70.62 | 71.53 | 71.34 | 70.67 | 69.75
11.0875 | 72.13 | 72.12 | 70.62 | 71.54 | 71.34 | 70.67 | 69.75
11.0938 | 72.13 | 72.12 | 70.62 | 71.54 | 71.34 | 70.67 | 69.75
11.1 | 72.13 | 72.13 | 70.62 | 71.55 | 71.35 | 70.67 | 69.76
11.1063 | 72.13 | 72.13 | 70.62 | 71.55 | 71.35 | 70.67 | 69.76
11.1125 | 72.14 | 72.13 | 70.62 | 71.55 | 71.35 | 70.68 | 69.76
11.1188 | 72.14 | 72.13 | 70.63 | 71.56 | 71.35 | 70.68 | 69.76
11.125 | 72.14 | 72.14 | 70.63 | 71.56 | 71.36 | 70.68 | 69.77
11.1313 | 72.14 | 72.14 | 70.63 | 71.56 | 71.36 | 70.68 | 69.77
11.1375 | 72.14 | 72.14 | 70.63 | 71.56 | 71.36 | 70.69 | 69.77
11.1438 | 72.14 | 72.14 | 70.63 | 71.56 | 71.37 | 70.69 | 69.77
11.15 | 72.15 | 72.15 | 70.64 | 71.57 | 71.37 | 70.69 | 69.78
11.1563 | 72.15 | 72.15 | 70.64 | 71.57 | 71.37 | 70.7 | 69.78
11.1625 | 72.16 | 72.15 | 70.64 | 71.57 | 71.38 | 70.7 | 69.78
11.1688 | 72.16 | 72.15 | 70.64 | 71.58 | 71.38 | 70.71 | 69.78
11.175 | 72.17 | 72.16 | 70.64 | 71.58 | 71.38 | 70.71 | 69.78
11.1813 | 72.17 | 72.16 | 70.64 | 71.58 | 71.38 | 70.71 | 69.78
11.1875 | 72.18 | 72.16 | 70.64 | 71.58 | 71.39 | 70.71 | 69.79
11.1938 | 72.18 | 72.16 | 70.64 | 71.59 | 71.39 | 70.71 | 69.79
11.2 | 72.18 | 72.17 | 70.65 | 71.59 | 71.39 | 70.71 | 69.79
11.2063 | 72.18 | 72.17 | 70.65 | 71.59 | 71.39 | 70.71 | 69.79
11.2125 | 72.17 | 72.17 | 70.65 | 71.59 | 71.4 | 70.71 | 69.79
11.2188 | 72.17 | 72.18 | 70.65 | 71.59 | 71.4 | 70.71 | 69.79
11.225 | 72.17 | 72.18 | 70.66 | 71.59 | 71.4 | 70.71 | 69.79
11.2313 | 72.17 | 72.18 | 70.66 | 71.59 | 71.41 | 70.71 | 69.79
11.2375 | 72.18 | 72.18 | 70.66 | 71.59 | 71.41 | 70.71 | 69.79
11.2438 | 72.19 | 72.18 | 70.66 | 71.59 | 71.41 | 70.71 | 69.8
11.25 | 72.19 | 72.18 | 70.66 | 71.59 | 71.41 | 70.71 | 69.8
11.2563 | 72.2 | 72.18 | 70.66 | 71.59 | 71.4 | 70.71 | 69.8
11.2625 | 72.2 | 72.17 | 70.66 | 71.59 | 71.4 | 70.71 | 69.8
11.2688 | 72.2 | 72.17 | 70.66 | 71.59 | 71.39 | 70.7 | 69.8
11.275 | 72.2 | 72.17 | 70.65 | 71.59 | 71.39 | 70.7 | 69.8
11.2813 | 72.2 | 72.16 | 70.65 | 71.59 | 71.38 | 70.7 | 69.8
11.2875 | 72.2 | 72.16 | 70.65 | 71.59 | 71.38 | 70.7 | 69.8
11.2938 | 72.19 | 72.16 | 70.65 | 71.59 | 71.38 | 70.7 | 69.79
11.3 | 72.18 | 72.17 | 70.65 | 71.59 | 71.37 | 70.69 | 69.79
11.3063 | 72.17 | 72.17 | 70.65 | 71.59 | 71.37 | 70.69 | 69.79
11.3125 | 72.17 | 72.17 | 70.65 | 71.59 | 71.37 | 70.69 | 69.79
11.3188 | 72.16 | 72.17 | 70.65 | 71.59 | 71.37 | 70.69 | 69.78
11.325 | 72.16 | 72.17 | 70.65 | 71.59 | 71.37 | 70.69 | 69.78
11.3313 | 72.17 | 72.17 | 70.65 | 71.59 | 71.37 | 70.69 | 69.78
11.3375 | 72.17 | 72.18 | 70.66 | 71.59 | 71.37 | 70.69 | 69.78
11.3438 | 72.18 | 72.18 | 70.66 | 71.59 | 71.37 | 70.69 | 69.78
11.35 | 72.2 | 72.18 | 70.66 | 71.59 | 71.37 | 70.69 | 69.78
11.3563 | 72.2 | 72.18 | 70.66 | 71.59 | 71.37 | 70.69 | 69.78
11.3625 | 72.21 | 72.18 | 70.66 | 71.59 | 71.37 | 70.69 | 69.78
11.3688 | 72.21 | 72.18 | 70.67 | 71.59 | 71.37 | 70.69 | 69.78
11.375 | 72.2 | 72.18 | 70.67 | 71.59 | 71.36 | 70.69 | 69.78
11.3813 | 72.2 | 72.18 | 70.67 | 71.59 | 71.36 | 70.7 | 69.78
11.3875 | 72.19 | 72.18 | 70.67 | 71.59 | 71.36 | 70.7 | 69.78
11.3938 | 72.18 | 72.19 | 70.67 | 71.59 | 71.36 | 70.7 | 69.78
11.4 | 72.17 | 72.19 | 70.67 | 71.59 | 71.36 | 70.7 | 69.79
11.4063 | 72.17 | 72.19 | 70.67 | 71.59 | 71.37 | 70.7 | 69.79
11.4125 | 72.16 | 72.19 | 70.67 | 71.6 | 71.37 | 70.7 | 69.79
11.4188 | 72.16 | 72.2 | 70.67 | 71.6 | 71.37 | 70.7 | 69.79
11.425 | 72.15 | 72.2 | 70.67 | 71.6 | 71.38 | 70.71 | 69.79
11.4313 | 72.16 | 72.2 | 70.67 | 71.61 | 71.38 | 70.71 | 69.8
11.4375 | 72.16 | 72.21 | 70.68 | 71.61 | 71.39 | 70.71 | 69.8
11.4438 | 72.17 | 72.21 | 70.68 | 71.62 | 71.39 | 70.72 | 69.81
11.45 | 72.18 | 72.21 | 70.68 | 71.62 | 71.39 | 70.72 | 69.82
11.4563 | 72.2 | 72.22 | 70.68 | 71.63 | 71.4 | 70.73 | 69.82
11.4625 | 72.21 | 72.22 | 70.69 | 71.63 | 71.4 | 70.73 | 69.83
11.4688 | 72.22 | 72.23 | 70.69 | 71.63 | 71.41 | 70.74 | 69.83
11.475 | 72.23 | 72.23 | 70.69 | 71.64 | 71.41 | 70.74 | 69.84
11.4813 | 72.23 | 72.23 | 70.69 | 71.64 | 71.41 | 70.74 | 69.84
11.4875 | 72.23 | 72.24 | 70.69 | 71.64 | 71.41 | 70.75 | 69.84
11.4938 | 72.23 | 72.24 | 70.69 | 71.65 | 71.42 | 70.75 | 69.85
11.5 | 72.23 | 72.24 | 70.7 | 71.65 | 71.42 | 70.75 | 69.85
11.5063 | 72.23 | 72.24 | 70.7 | 71.65 | 71.42 | 70.75 | 69.85
11.5125 | 72.23 | 72.24 | 70.7 | 71.65 | 71.43 | 70.75 | 69.85
11.5188 | 72.23 | 72.24 | 70.7 | 71.66 | 71.43 | 70.76 | 69.85
11.525 | 72.23 | 72.25 | 70.71 | 71.66 | 71.43 | 70.76 | 69.85
11.5313 | 72.23 | 72.25 | 70.71 | 71.66 | 71.44 | 70.76 | 69.85
11.5375 | 72.23 | 72.25 | 70.71 | 71.66 | 71.44 | 70.76 | 69.86
11.5438 | 72.24 | 72.25 | 70.72 | 71.66 | 71.44 | 70.76 | 69.86
11.55 | 72.24 | 72.26 | 70.72 | 71.66 | 71.44 | 70.76 | 69.86
11.5563 | 72.25 | 72.26 | 70.72 | 71.66 | 71.44 | 70.76 | 69.86
11.5625 | 72.25 | 72.26 | 70.72 | 71.66 | 71.44 | 70.75 | 69.86
11.5688 | 72.25 | 72.26 | 70.72 | 71.66 | 71.44 | 70.75 | 69.86
11.575 | 72.25 | 72.26 | 70.73 | 71.66 | 71.44 | 70.75 | 69.86
11.5813 | 72.24 | 72.26 | 70.73 | 71.66 | 71.44 | 70.75 | 69.87
11.5875 | 72.23 | 72.26 | 70.73 | 71.66 | 71.44 | 70.75 | 69.87
11.5938 | 72.22 | 72.26 | 70.73 | 71.66 | 71.44 | 70.75 | 69.87
11.6 | 72.22 | 72.26 | 70.72 | 71.66 | 71.44 | 70.75 | 69.87
11.6063 | 72.21 | 72.26 | 70.72 | 71.66 | 71.44 | 70.75 | 69.87
11.6125 | 72.21 | 72.26 | 70.72 | 71.67 | 71.43 | 70.75 | 69.87
11.6188 | 72.2 | 72.26 | 70.72 | 71.67 | 71.43 | 70.75 | 69.87
11.625 | 72.2 | 72.26 | 70.72 | 71.67 | 71.43 | 70.75 | 69.87
11.6313 | 72.2 | 72.26 | 70.72 | 71.67 | 71.43 | 70.75 | 69.87
11.6375 | 72.2 | 72.27 | 70.72 | 71.67 | 71.43 | 70.75 | 69.87
11.6438 | 72.2 | 72.27 | 70.72 | 71.67 | 71.44 | 70.75 | 69.87
11.65 | 72.2 | 72.27 | 70.72 | 71.68 | 71.44 | 70.75 | 69.87
11.6563 | 72.2 | 72.28 | 70.73 | 71.68 | 71.44 | 70.75 | 69.87
11.6625 | 72.2 | 72.28 | 70.73 | 71.68 | 71.44 | 70.75 | 69.87
11.6688 | 72.21 | 72.28 | 70.73 | 71.68 | 71.44 | 70.75 | 69.87
11.675 | 72.21 | 72.28 | 70.73 | 71.67 | 71.44 | 70.75 | 69.86
11.6813 | 72.22 | 72.29 | 70.73 | 71.67 | 71.44 | 70.75 | 69.86
11.6875 | 72.22 | 72.29 | 70.73 | 71.67 | 71.44 | 70.75 | 69.86
11.6938 | 72.23 | 72.29 | 70.73 | 71.67 | 71.43 | 70.75 | 69.86
11.7 | 72.23 | 72.29 | 70.73 | 71.67 | 71.43 | 70.75 | 69.85
11.7063 | 72.23 | 72.29 | 70.73 | 71.67 | 71.43 | 70.75 | 69.85
11.7125 | 72.24 | 72.28 | 70.73 | 71.67 | 71.43 | 70.74 | 69.85
11.7188 | 72.24 | 72.28 | 70.73 | 71.67 | 71.42 | 70.74 | 69.85
11.725 | 72.24 | 72.28 | 70.73 | 71.67 | 71.42 | 70.74 | 69.85
11.7313 | 72.25 | 72.28 | 70.74 | 71.67 | 71.42 | 70.74 | 69.85
11.7375 | 72.25 | 72.28 | 70.74 | 71.67 | 71.42 | 70.74 | 69.85
11.7438 | 72.25 | 72.29 | 70.74 | 71.68 | 71.42 | 70.74 | 69.85
11.75 | 72.25 | 72.29 | 70.74 | 71.68 | 71.42 | 70.74 | 69.85
11.7563 | 72.25 | 72.29 | 70.75 | 71.68 | 71.42 | 70.73 | 69.84
11.7625 | 72.25 | 72.29 | 70.75 | 71.68 | 71.42 | 70.73 | 69.84
11.7688 | 72.25 | 72.29 | 70.75 | 71.68 | 71.42 | 70.73 | 69.84
11.775 | 72.25 | 72.29 | 70.75 | 71.68 | 71.42 | 70.73 | 69.84
11.7813 | 72.26 | 72.29 | 70.75 | 71.68 | 71.42 | 70.73 | 69.84
11.7875 | 72.26 | 72.29 | 70.75 | 71.68 | 71.42 | 70.73 | 69.84
11.7938 | 72.26 | 72.29 | 70.75 | 71.68 | 71.41 | 70.73 | 69.83
11.8 | 72.26 | 72.3 | 70.75 | 71.68 | 71.41 | 70.73 | 69.83
11.8063 | 72.25 | 72.3 | 70.75 | 71.67 | 71.41 | 70.73 | 69.83
11.8125 | 72.25 | 72.3 | 70.76 | 71.67 | 71.41 | 70.73 | 69.83
11.8188 | 72.24 | 72.3 | 70.76 | 71.67 | 71.41 | 70.73 | 69.83
11.825 | 72.23 | 72.3 | 70.76 | 71.67 | 71.41 | 70.73 | 69.83
11.8313 | 72.22 | 72.3 | 70.76 | 71.67 | 71.41 | 70.72 | 69.83
11.8375 | 72.21 | 72.3 | 70.76 | 71.67 | 71.41 | 70.72 | 69.83
11.8438 | 72.21 | 72.31 | 70.76 | 71.66 | 71.41 | 70.72 | 69.83
11.85 | 72.2 | 72.31 | 70.76 | 71.66 | 71.41 | 70.71 | 69.83
11.8563 | 72.2 | 72.31 | 70.76 | 71.66 | 71.41 | 70.71 | 69.83
11.8625 | 72.2 | 72.31 | 70.76 | 71.66 | 71.41 | 70.71 | 69.83
11.8688 | 72.2 | 72.31 | 70.76 | 71.67 | 71.41 | 70.71 | 69.83
11.875 | 72.21 | 72.31 | 70.76 | 71.67 | 71.41 | 70.71 | 69.83
11.8813 | 72.21 | 72.31 | 70.76 | 71.67 | 71.41 | 70.71 | 69.82
11.8875 | 72.22 | 72.31 | 70.76 | 71.67 | 71.41 | 70.71 | 69.82
11.8938 | 72.23 | 72.31 | 70.76 | 71.67 | 71.41 | 70.71 | 69.82
11.9 | 72.24 | 72.31 | 70.76 | 71.67 | 71.41 | 70.71 | 69.82
11.9063 | 72.24 | 72.3 | 70.76 | 71.67 | 71.4 | 70.7 | 69.81
11.9125 | 72.24 | 72.3 | 70.76 | 71.67 | 71.4 | 70.7 | 69.81
11.9188 | 72.23 | 72.3 | 70.76 | 71.66 | 71.4 | 70.7 | 69.81
11.925 | 72.22 | 72.29 | 70.76 | 71.66 | 71.39 | 70.69 | 69.81
11.9313 | 72.21 | 72.29 | 70.76 | 71.66 | 71.38 | 70.69 | 69.8
11.9375 | 72.21 | 72.28 | 70.76 | 71.66 | 71.38 | 70.69 | 69.8
11.9438 | 72.2 | 72.28 | 70.76 | 71.66 | 71.37 | 70.68 | 69.8
11.95 | 72.2 | 72.28 | 70.76 | 71.65 | 71.37 | 70.68 | 69.79
11.9563 | 72.21 | 72.28 | 70.76 | 71.65 | 71.37 | 70.68 | 69.79
11.9625 | 72.21 | 72.28 | 70.76 | 71.65 | 71.36 | 70.68 | 69.78
11.9688 | 72.22 | 72.28 | 70.76 | 71.65 | 71.36 | 70.67 | 69.78
11.975 | 72.23 | 72.28 | 70.76 | 71.65 | 71.36 | 70.67 | 69.77
11.9813 | 72.23 | 72.28 | 70.76 | 71.65 | 71.36 | 70.67 | 69.77
11.9875 | 72.23 | 72.28 | 70.76 | 71.65 | 71.36 | 70.66 | 69.76
11.9938 | 72.23 | 72.28 | 70.75 | 71.65 | 71.35 | 70.66 | 69.75
12 | 72.24 | 72.28 | 70.75 | 71.64 | 71.35 | 70.66 | 69.75
12.0063 | 72.24 | 72.27 | 70.75 | 71.64 | 71.34 | 70.65 | 69.74
12.0125 | 72.24 | 72.27 | 70.75 | 71.64 | 71.34 | 70.64 | 69.74
12.0188 | 72.25 | 72.27 | 70.75 | 71.63 | 71.33 | 70.64 | 69.73
12.025 | 72.25 | 72.27 | 70.75 | 71.63 | 71.33 | 70.63 | 69.73
12.0313 | 72.25 | 72.26 | 70.75 | 71.62 | 71.32 | 70.62 | 69.72
12.0375 | 72.24 | 72.26 | 70.74 | 71.62 | 71.31 | 70.62 | 69.72
12.0438 | 72.23 | 72.26 | 70.74 | 71.61 | 71.31 | 70.61 | 69.71
12.05 | 72.23 | 72.26 | 70.74 | 71.61 | 71.3 | 70.61 | 69.71
12.0563 | 72.22 | 72.26 | 70.74 | 71.61 | 71.3 | 70.6 | 69.7
12.0625 | 72.21 | 72.26 | 70.74 | 71.6 | 71.29 | 70.6 | 69.69
12.0688 | 72.22 | 72.26 | 70.74 | 71.6 | 71.29 | 70.59 | 69.69
12.075 | 72.22 | 72.26 | 70.74 | 71.6 | 71.29 | 70.59 | 69.68
12.0813 | 72.23 | 72.27 | 70.75 | 71.6 | 71.29 | 70.59 | 69.68
12.0875 | 72.24 | 72.27 | 70.75 | 71.6 | 71.29 | 70.59 | 69.68
12.0938 | 72.25 | 72.27 | 70.75 | 71.6 | 71.3 | 70.59 | 69.68
12.1 | 72.25 | 72.27 | 70.75 | 71.6 | 71.3 | 70.59 | 69.68
12.1063 | 72.25 | 72.27 | 70.75 | 71.6 | 71.3 | 70.59 | 69.68
12.1125 | 72.25 | 72.27 | 70.76 | 71.6 | 71.3 | 70.59 | 69.69
12.1188 | 72.25 | 72.27 | 70.76 | 71.6 | 71.31 | 70.59 | 69.69
12.125 | 72.25 | 72.28 | 70.76 | 71.61 | 71.31 | 70.6 | 69.7
12.1313 | 72.26 | 72.28 | 70.76 | 71.61 | 71.31 | 70.6 | 69.71
12.1375 | 72.26 | 72.28 | 70.76 | 71.62 | 71.32 | 70.61 | 69.72
12.1438 | 72.27 | 72.29 | 70.76 | 71.63 | 71.32 | 70.62 | 69.73
12.15 | 72.28 | 72.29 | 70.77 | 71.64 | 71.33 | 70.63 | 69.74
12.1563 | 72.29 | 72.3 | 70.77 | 71.64 | 71.34 | 70.64 | 69.75
12.1625 | 72.29 | 72.31 | 70.77 | 71.65 | 71.35 | 70.65 | 69.76
12.1688 | 72.29 | 72.31 | 70.78 | 71.66 | 71.36 | 70.65 | 69.77
12.175 | 72.29 | 72.32 | 70.78 | 71.67 | 71.37 | 70.66 | 69.78
12.1813 | 72.29 | 72.33 | 70.78 | 71.68 | 71.38 | 70.67 | 69.79
12.1875 | 72.29 | 72.34 | 70.79 | 71.68 | 71.39 | 70.68 | 69.8
12.1938 | 72.29 | 72.34 | 70.79 | 71.69 | 71.4 | 70.69 | 69.8
12.2 | 72.3 | 72.35 | 70.79 | 71.69 | 71.4 | 70.69 | 69.81
12.2063 | 72.31 | 72.35 | 70.79 | 71.7 | 71.41 | 70.7 | 69.81
12.2125 | 72.32 | 72.36 | 70.8 | 71.7 | 71.41 | 70.71 | 69.81
12.2188 | 72.33 | 72.36 | 70.8 | 71.7 | 71.42 | 70.71 | 69.82
12.225 | 72.33 | 72.36 | 70.8 | 71.7 | 71.42 | 70.71 | 69.82
12.2313 | 72.34 | 72.36 | 70.8 | 71.7 | 71.42 | 70.72 | 69.82
12.2375 | 72.34 | 72.37 | 70.8 | 71.71 | 71.42 | 70.72 | 69.82
12.2438 | 72.34 | 72.37 | 70.8 | 71.71 | 71.43 | 70.72 | 69.82
12.25 | 72.34 | 72.37 | 70.8 | 71.71 | 71.43 | 70.72 | 69.82
12.2563 | 72.34 | 72.37 | 70.81 | 71.71 | 71.44 | 70.72 | 69.83
12.2625 | 72.34 | 72.38 | 70.81 | 71.72 | 71.44 | 70.72 | 69.83
12.2688 | 72.35 | 72.38 | 70.81 | 71.72 | 71.45 | 70.72 | 69.83
12.275 | 72.35 | 72.38 | 70.81 | 71.72 | 71.45 | 70.73 | 69.84
12.2813 | 72.35 | 72.38 | 70.81 | 71.73 | 71.46 | 70.73 | 69.84
12.2875 | 72.35 | 72.39 | 70.81 | 71.73 | 71.46 | 70.73 | 69.84
12.2938 | 72.35 | 72.39 | 70.82 | 71.73 | 71.46 | 70.73 | 69.85
12.3 | 72.35 | 72.39 | 70.82 | 71.73 | 71.47 | 70.73 | 69.85
12.3063 | 72.35 | 72.4 | 70.82 | 71.74 | 71.47 | 70.73 | 69.86
12.3125 | 72.35 | 72.4 | 70.82 | 71.74 | 71.47 | 70.74 | 69.86
12.3188 | 72.35 | 72.4 | 70.82 | 71.74 | 71.47 | 70.74 | 69.86
12.325 | 72.36 | 72.4 | 70.83 | 71.75 | 71.47 | 70.74 | 69.87
12.3313 | 72.36 | 72.41 | 70.83 | 71.75 | 71.48 | 70.74 | 69.87
12.3375 | 72.36 | 72.41 | 70.83 | 71.75 | 71.48 | 70.74 | 69.87
12.3438 | 72.37 | 72.41 | 70.83 | 71.75 | 71.48 | 70.75 | 69.87
12.35 | 72.37 | 72.41 | 70.83 | 71.76 | 71.48 | 70.75 | 69.87
12.3563 | 72.37 | 72.41 | 70.84 | 71.76 | 71.48 | 70.75 | 69.87
12.3625 | 72.37 | 72.41 | 70.84 | 71.76 | 71.49 | 70.75 | 69.87
12.3688 | 72.37 | 72.41 | 70.84 | 71.76 | 71.49 | 70.75 | 69.87
12.375 | 72.37 | 72.41 | 70.84 | 71.76 | 71.49 | 70.75 | 69.87
12.3813 | 72.37 | 72.41 | 70.84 | 71.76 | 71.49 | 70.75 | 69.87
12.3875 | 72.37 | 72.41 | 70.84 | 71.76 | 71.49 | 70.76 | 69.88
12.3938 | 72.37 | 72.41 | 70.84 | 71.76 | 71.49 | 70.76 | 69.88
12.4 | 72.37 | 72.41 | 70.84 | 71.76 | 71.49 | 70.76 | 69.88
12.4063 | 72.37 | 72.41 | 70.84 | 71.76 | 71.49 | 70.76 | 69.88
12.4125 | 72.37 | 72.41 | 70.84 | 71.76 | 71.49 | 70.77 | 69.88
12.4188 | 72.37 | 72.41 | 70.84 | 71.76 | 71.49 | 70.77 | 69.88
12.425 | 72.36 | 72.41 | 70.84 | 71.76 | 71.49 | 70.77 | 69.88
12.4313 | 72.36 | 72.41 | 70.84 | 71.76 | 71.49 | 70.77 | 69.88
12.4375 | 72.36 | 72.41 | 70.84 | 71.76 | 71.49 | 70.77 | 69.89
12.4438 | 72.36 | 72.41 | 70.84 | 71.76 | 71.49 | 70.77 | 69.89
12.45 | 72.36 | 72.41 | 70.84 | 71.76 | 71.49 | 70.77 | 69.89
12.4563 | 72.36 | 72.41 | 70.84 | 71.76 | 71.48 | 70.76 | 69.89
12.4625 | 72.36 | 72.41 | 70.84 | 71.76 | 71.48 | 70.76 | 69.89
12.4688 | 72.35 | 72.41 | 70.84 | 71.76 | 71.48 | 70.76 | 69.89
12.475 | 72.35 | 72.41 | 70.85 | 71.76 | 71.48 | 70.76 | 69.89
12.4813 | 72.35 | 72.41 | 70.85 | 71.76 | 71.48 | 70.76 | 69.89
12.4875 | 72.35 | 72.41 | 70.85 | 71.76 | 71.48 | 70.76 | 69.89
12.4938 | 72.35 | 72.41 | 70.85 | 71.76 | 71.48 | 70.76 | 69.89
12.5 | 72.35 | 72.41 | 70.85 | 71.77 | 71.48 | 70.75 | 69.89
12.5063 | 72.35 | 72.41 | 70.86 | 71.77 | 71.49 | 70.76 | 69.88
12.5125 | 72.35 | 72.42 | 70.86 | 71.77 | 71.49 | 70.76 | 69.88
12.5188 | 72.36 | 72.42 | 70.86 | 71.78 | 71.49 | 70.76 | 69.88
12.525 | 72.36 | 72.42 | 70.86 | 71.78 | 71.49 | 70.76 | 69.88
12.5313 | 72.36 | 72.42 | 70.86 | 71.78 | 71.5 | 70.76 | 69.88
12.5375 | 72.36 | 72.43 | 70.87 | 71.79 | 71.5 | 70.76 | 69.88
12.5438 | 72.36 | 72.43 | 70.87 | 71.79 | 71.5 | 70.76 | 69.88
12.55 | 72.37 | 72.43 | 70.87 | 71.79 | 71.5 | 70.76 | 69.88
12.5563 | 72.37 | 72.43 | 70.87 | 71.79 | 71.49 | 70.76 | 69.88
12.5625 | 72.37 | 72.43 | 70.87 | 71.79 | 71.49 | 70.76 | 69.88
12.5688 | 72.37 | 72.43 | 70.87 | 71.79 | 71.49 | 70.77 | 69.88
12.575 | 72.37 | 72.43 | 70.87 | 71.78 | 71.48 | 70.77 | 69.88
12.5813 | 72.37 | 72.43 | 70.87 | 71.78 | 71.48 | 70.77 | 69.88
12.5875 | 72.37 | 72.43 | 70.87 | 71.78 | 71.48 | 70.77 | 69.88
12.5938 | 72.37 | 72.44 | 70.87 | 71.78 | 71.47 | 70.77 | 69.88
12.6 | 72.37 | 72.44 | 70.87 | 71.78 | 71.47 | 70.77 | 69.88
12.6063 | 72.37 | 72.44 | 70.87 | 71.78 | 71.47 | 70.77 | 69.88
12.6125 | 72.36 | 72.44 | 70.87 | 71.78 | 71.46 | 70.77 | 69.89
12.6188 | 72.36 | 72.44 | 70.87 | 71.78 | 71.46 | 70.77 | 69.89
12.625 | 72.35 | 72.44 | 70.87 | 71.78 | 71.46 | 70.77 | 69.89
12.6313 | 72.34 | 72.44 | 70.87 | 71.78 | 71.46 | 70.76 | 69.89
12.6375 | 72.34 | 72.43 | 70.87 | 71.77 | 71.45 | 70.76 | 69.89
12.6438 | 72.33 | 72.43 | 70.86 | 71.77 | 71.45 | 70.75 | 69.89
12.65 | 72.33 | 72.43 | 70.86 | 71.76 | 71.45 | 70.75 | 69.89
12.6563 | 72.33 | 72.43 | 70.86 | 71.76 | 71.45 | 70.74 | 69.89
12.6625 | 72.33 | 72.43 | 70.86 | 71.75 | 71.45 | 70.73 | 69.88
12.6688 | 72.33 | 72.43 | 70.86 | 71.74 | 71.44 | 70.73 | 69.88
12.675 | 72.33 | 72.42 | 70.86 | 71.74 | 71.44 | 70.73 | 69.88
12.6813 | 72.34 | 72.42 | 70.86 | 71.74 | 71.44 | 70.72 | 69.88
12.6875 | 72.34 | 72.42 | 70.86 | 71.74 | 71.44 | 70.72 | 69.87
12.6938 | 72.35 | 72.42 | 70.87 | 71.74 | 71.43 | 70.72 | 69.87
12.7 | 72.35 | 72.42 | 70.87 | 71.74 | 71.43 | 70.73 | 69.87
12.7063 | 72.35 | 72.42 | 70.87 | 71.74 | 71.43 | 70.73 | 69.87
12.7125 | 72.36 | 72.42 | 70.88 | 71.75 | 71.43 | 70.73 | 69.87
12.7188 | 72.35 | 72.42 | 70.88 | 71.75 | 71.43 | 70.73 | 69.87
12.725 | 72.35 | 72.42 | 70.88 | 71.75 | 71.43 | 70.73 | 69.86
12.7313 | 72.35 | 72.42 | 70.88 | 71.76 | 71.43 | 70.73 | 69.86
12.7375 | 72.35 | 72.42 | 70.88 | 71.76 | 71.43 | 70.73 | 69.86
12.7438 | 72.35 | 72.42 | 70.88 | 71.76 | 71.43 | 70.73 | 69.86
12.75 | 72.35 | 72.42 | 70.89 | 71.77 | 71.43 | 70.73 | 69.86
12.7563 | 72.35 | 72.42 | 70.89 | 71.77 | 71.43 | 70.72 | 69.86
12.7625 | 72.35 | 72.42 | 70.89 | 71.77 | 71.43 | 70.72 | 69.86
12.7688 | 72.35 | 72.42 | 70.89 | 71.77 | 71.44 | 70.72 | 69.86
12.775 | 72.35 | 72.42 | 70.89 | 71.77 | 71.44 | 70.72 | 69.86
12.7813 | 72.35 | 72.42 | 70.89 | 71.77 | 71.44 | 70.72 | 69.86
12.7875 | 72.35 | 72.42 | 70.89 | 71.77 | 71.44 | 70.71 | 69.86
12.7938 | 72.35 | 72.42 | 70.89 | 71.78 | 71.44 | 70.71 | 69.86
12.8 | 72.35 | 72.42 | 70.89 | 71.78 | 71.43 | 70.71 | 69.86
12.8063 | 72.35 | 72.42 | 70.88 | 71.78 | 71.43 | 70.71 | 69.85
12.8125 | 72.35 | 72.42 | 70.88 | 71.78 | 71.43 | 70.71 | 69.85
12.8188 | 72.35 | 72.42 | 70.88 | 71.78 | 71.43 | 70.71 | 69.85
12.825 | 72.35 | 72.43 | 70.88 | 71.78 | 71.42 | 70.71 | 69.85
12.8313 | 72.35 | 72.43 | 70.88 | 71.78 | 71.42 | 70.7 | 69.85
12.8375 | 72.35 | 72.43 | 70.88 | 71.77 | 71.42 | 70.7 | 69.84
12.8438 | 72.35 | 72.43 | 70.88 | 71.77 | 71.42 | 70.7 | 69.84
12.85 | 72.35 | 72.43 | 70.88 | 71.77 | 71.42 | 70.7 | 69.84
12.8563 | 72.35 | 72.43 | 70.88 | 71.77 | 71.41 | 70.71 | 69.84
12.8625 | 72.35 | 72.44 | 70.88 | 71.77 | 71.41 | 70.71 | 69.83
12.8688 | 72.35 | 72.44 | 70.88 | 71.77 | 71.41 | 70.71 | 69.83
12.875 | 72.36 | 72.44 | 70.88 | 71.76 | 71.41 | 70.71 | 69.83
12.8813 | 72.36 | 72.44 | 70.89 | 71.76 | 71.41 | 70.71 | 69.83
12.8875 | 72.36 | 72.44 | 70.89 | 71.76 | 71.41 | 70.71 | 69.83
12.8938 | 72.36 | 72.44 | 70.89 | 71.76 | 71.41 | 70.71 | 69.83
12.9 | 72.36 | 72.44 | 70.89 | 71.76 | 71.41 | 70.71 | 69.83
12.9063 | 72.36 | 72.44 | 70.9 | 71.76 | 71.41 | 70.71 | 69.83
12.9125 | 72.36 | 72.44 | 70.9 | 71.76 | 71.41 | 70.71 | 69.83
12.9188 | 72.36 | 72.44 | 70.9 | 71.76 | 71.41 | 70.71 | 69.83
12.925 | 72.36 | 72.44 | 70.9 | 71.77 | 71.41 | 70.71 | 69.83
12.9313 | 72.36 | 72.44 | 70.91 | 71.77 | 71.41 | 70.71 | 69.83
12.9375 | 72.36 | 72.44 | 70.91 | 71.77 | 71.41 | 70.71 | 69.83
12.9438 | 72.36 | 72.44 | 70.91 | 71.78 | 71.42 | 70.71 | 69.83
12.95 | 72.36 | 72.44 | 70.92 | 71.78 | 71.42 | 70.71 | 69.83
12.9563 | 72.36 | 72.44 | 70.92 | 71.78 | 71.42 | 70.71 | 69.83
12.9625 | 72.37 | 72.45 | 70.92 | 71.79 | 71.42 | 70.71 | 69.84
12.9688 | 72.37 | 72.45 | 70.92 | 71.79 | 71.43 | 70.71 | 69.84
12.975 | 72.37 | 72.45 | 70.92 | 71.79 | 71.43 | 70.71 | 69.84
12.9813 | 72.37 | 72.45 | 70.92 | 71.79 | 71.43 | 70.71 | 69.84
12.9875 | 72.37 | 72.45 | 70.92 | 71.79 | 71.42 | 70.71 | 69.84
12.9938 | 72.37 | 72.45 | 70.92 | 71.79 | 71.42 | 70.71 | 69.84
13 | 72.38 | 72.45 | 70.92 | 71.79 | 71.42 | 70.71 | 69.84
13.0063 | 72.38 | 72.45 | 70.92 | 71.79 | 71.42 | 70.71 | 69.84
13.0125 | 72.38 | 72.45 | 70.93 | 71.79 | 71.41 | 70.7 | 69.84
13.0188 | 72.38 | 72.45 | 70.93 | 71.79 | 71.41 | 70.7 | 69.84
13.025 | 72.38 | 72.45 | 70.93 | 71.79 | 71.4 | 70.7 | 69.84
13.0313 | 72.38 | 72.46 | 70.93 | 71.79 | 71.4 | 70.7 | 69.84
13.0375 | 72.38 | 72.46 | 70.93 | 71.79 | 71.4 | 70.7 | 69.84
13.0438 | 72.38 | 72.46 | 70.93 | 71.79 | 71.39 | 70.7 | 69.84
13.05 | 72.38 | 72.46 | 70.93 | 71.79 | 71.39 | 70.69 | 69.84
13.0563 | 72.38 | 72.46 | 70.93 | 71.79 | 71.39 | 70.69 | 69.84
13.0625 | 72.38 | 72.46 | 70.93 | 71.79 | 71.39 | 70.69 | 69.84
13.0688 | 72.38 | 72.47 | 70.93 | 71.79 | 71.39 | 70.7 | 69.84
13.075 | 72.38 | 72.47 | 70.93 | 71.78 | 71.39 | 70.7 | 69.83
13.0813 | 72.39 | 72.47 | 70.93 | 71.78 | 71.39 | 70.7 | 69.83
13.0875 | 72.39 | 72.47 | 70.93 | 71.79 | 71.39 | 70.7 | 69.83
13.0938 | 72.39 | 72.47 | 70.93 | 71.79 | 71.39 | 70.7 | 69.83
13.1 | 72.39 | 72.47 | 70.93 | 71.79 | 71.39 | 70.71 | 69.83
13.1063 | 72.4 | 72.47 | 70.93 | 71.79 | 71.39 | 70.71 | 69.83
13.1125 | 72.4 | 72.47 | 70.93 | 71.79 | 71.39 | 70.71 | 69.83
13.1188 | 72.4 | 72.47 | 70.93 | 71.79 | 71.39 | 70.71 | 69.84
13.125 | 72.4 | 72.47 | 70.93 | 71.79 | 71.39 | 70.71 | 69.84
13.1313 | 72.4 | 72.47 | 70.93 | 71.79 | 71.39 | 70.71 | 69.84
13.1375 | 72.4 | 72.47 | 70.93 | 71.79 | 71.39 | 70.71 | 69.84
13.1438 | 72.4 | 72.47 | 70.93 | 71.78 | 71.39 | 70.71 | 69.83
13.15 | 72.4 | 72.47 | 70.93 | 71.78 | 71.39 | 70.7 | 69.83
13.1563 | 72.4 | 72.47 | 70.93 | 71.78 | 71.39 | 70.7 | 69.83
13.1625 | 72.39 | 72.47 | 70.93 | 71.78 | 71.39 | 70.7 | 69.83
13.1688 | 72.39 | 72.47 | 70.93 | 71.78 | 71.38 | 70.7 | 69.83
13.175 | 72.39 | 72.47 | 70.93 | 71.78 | 71.38 | 70.7 | 69.83
13.1813 | 72.39 | 72.47 | 70.94 | 71.78 | 71.38 | 70.69 | 69.83
13.1875 | 72.39 | 72.48 | 70.94 | 71.78 | 71.38 | 70.69 | 69.83
13.1938 | 72.39 | 72.48 | 70.94 | 71.78 | 71.38 | 70.69 | 69.83
13.2 | 72.4 | 72.48 | 70.94 | 71.78 | 71.38 | 70.69 | 69.83
13.2063 | 72.4 | 72.48 | 70.94 | 71.78 | 71.37 | 70.69 | 69.83
13.2125 | 72.4 | 72.48 | 70.94 | 71.78 | 71.37 | 70.68 | 69.83
13.2188 | 72.41 | 72.48 | 70.94 | 71.78 | 71.37 | 70.68 | 69.83
13.225 | 72.41 | 72.48 | 70.94 | 71.79 | 71.37 | 70.68 | 69.83
13.2313 | 72.41 | 72.48 | 70.94 | 71.79 | 71.37 | 70.67 | 69.83
13.2375 | 72.41 | 72.48 | 70.94 | 71.79 | 71.36 | 70.67 | 69.83
13.2438 | 72.41 | 72.48 | 70.94 | 71.79 | 71.36 | 70.67 | 69.82
13.25 | 72.42 | 72.48 | 70.94 | 71.79 | 71.36 | 70.67 | 69.82
13.2563 | 72.42 | 72.48 | 70.94 | 71.79 | 71.36 | 70.67 | 69.82
13.2625 | 72.42 | 72.48 | 70.94 | 71.79 | 71.36 | 70.67 | 69.82
13.2688 | 72.42 | 72.48 | 70.94 | 71.79 | 71.36 | 70.67 | 69.82
13.275 | 72.42 | 72.48 | 70.94 | 71.79 | 71.36 | 70.67 | 69.81
13.2813 | 72.42 | 72.48 | 70.94 | 71.79 | 71.36 | 70.67 | 69.81
13.2875 | 72.42 | 72.48 | 70.94 | 71.79 | 71.36 | 70.67 | 69.8
13.2938 | 72.42 | 72.49 | 70.94 | 71.79 | 71.36 | 70.67 | 69.8
13.3 | 72.42 | 72.49 | 70.94 | 71.79 | 71.36 | 70.67 | 69.8
13.3063 | 72.42 | 72.49 | 70.94 | 71.79 | 71.36 | 70.66 | 69.79
13.3125 | 72.42 | 72.49 | 70.94 | 71.79 | 71.35 | 70.66 | 69.79
13.3188 | 72.42 | 72.49 | 70.94 | 71.79 | 71.35 | 70.66 | 69.79
13.325 | 72.42 | 72.49 | 70.94 | 71.79 | 71.35 | 70.66 | 69.78
13.3313 | 72.42 | 72.49 | 70.94 | 71.79 | 71.34 | 70.65 | 69.78
13.3375 | 72.42 | 72.49 | 70.94 | 71.79 | 71.34 | 70.65 | 69.78
13.3438 | 72.42 | 72.49 | 70.94 | 71.79 | 71.33 | 70.64 | 69.77
13.35 | 72.42 | 72.5 | 70.95 | 71.79 | 71.33 | 70.64 | 69.77
13.3563 | 72.43 | 72.5 | 70.95 | 71.79 | 71.33 | 70.64 | 69.76
13.3625 | 72.43 | 72.5 | 70.95 | 71.79 | 71.32 | 70.63 | 69.76
13.3688 | 72.44 | 72.5 | 70.95 | 71.79 | 71.32 | 70.63 | 69.75
13.375 | 72.44 | 72.51 | 70.95 | 71.79 | 71.32 | 70.63 | 69.75
13.3813 | 72.45 | 72.51 | 70.95 | 71.79 | 71.32 | 70.63 | 69.74
13.3875 | 72.45 | 72.51 | 70.95 | 71.79 | 71.32 | 70.63 | 69.74
13.3938 | 72.46 | 72.51 | 70.95 | 71.8 | 71.32 | 70.63 | 69.74
13.4 | 72.46 | 72.51 | 70.96 | 71.8 | 71.32 | 70.63 | 69.74
13.4063 | 72.46 | 72.51 | 70.96 | 71.79 | 71.32 | 70.63 | 69.73
13.4125 | 72.46 | 72.52 | 70.95 | 71.79 | 71.32 | 70.62 | 69.73
13.4188 | 72.46 | 72.52 | 70.95 | 71.79 | 71.32 | 70.62 | 69.73
13.425 | 72.46 | 72.52 | 70.95 | 71.79 | 71.32 | 70.62 | 69.73
13.4313 | 72.46 | 72.52 | 70.95 | 71.79 | 71.32 | 70.62 | 69.73
13.4375 | 72.46 | 72.52 | 70.95 | 71.79 | 71.32 | 70.62 | 69.73
13.4438 | 72.45 | 72.52 | 70.95 | 71.79 | 71.32 | 70.62 | 69.72
13.45 | 72.45 | 72.52 | 70.95 | 71.78 | 71.31 | 70.61 | 69.72
13.4563 | 72.45 | 72.52 | 70.94 | 71.78 | 71.31 | 70.61 | 69.72
13.4625 | 72.45 | 72.52 | 70.94 | 71.78 | 71.31 | 70.61 | 69.71
13.4688 | 72.45 | 72.52 | 70.94 | 71.78 | 71.31 | 70.6 | 69.71
13.475 | 72.45 | 72.53 | 70.94 | 71.78 | 71.31 | 70.6 | 69.71
13.4813 | 72.45 | 72.53 | 70.94 | 71.78 | 71.3 | 70.59 | 69.7
13.4875 | 72.45 | 72.53 | 70.94 | 71.78 | 71.3 | 70.59 | 69.7
13.4938 | 72.46 | 72.53 | 70.95 | 71.78 | 71.3 | 70.58 | 69.69
13.5 | 72.46 | 72.53 | 70.95 | 71.78 | 71.3 | 70.58 | 69.69
13.5063 | 72.46 | 72.53 | 70.95 | 71.78 | 71.3 | 70.57 | 69.68
13.5125 | 72.46 | 72.54 | 70.95 | 71.78 | 71.29 | 70.57 | 69.68
13.5188 | 72.47 | 72.54 | 70.96 | 71.78 | 71.29 | 70.56 | 69.67
13.525 | 72.47 | 72.54 | 70.96 | 71.78 | 71.29 | 70.56 | 69.67
13.5313 | 72.47 | 72.54 | 70.96 | 71.78 | 71.29 | 70.56 | 69.66
13.5375 | 72.47 | 72.54 | 70.96 | 71.78 | 71.29 | 70.55 | 69.66
13.5438 | 72.47 | 72.54 | 70.96 | 71.78 | 71.29 | 70.55 | 69.65
13.55 | 72.47 | 72.54 | 70.96 | 71.78 | 71.29 | 70.55 | 69.64
13.5563 | 72.47 | 72.54 | 70.97 | 71.78 | 71.29 | 70.54 | 69.64
13.5625 | 72.48 | 72.54 | 70.97 | 71.78 | 71.28 | 70.54 | 69.63
13.5688 | 72.48 | 72.54 | 70.97 | 71.77 | 71.28 | 70.54 | 69.63
13.575 | 72.48 | 72.54 | 70.97 | 71.77 | 71.28 | 70.53 | 69.62
13.5813 | 72.48 | 72.54 | 70.97 | 71.77 | 71.28 | 70.53 | 69.62
13.5875 | 72.48 | 72.54 | 70.98 | 71.77 | 71.28 | 70.52 | 69.61
13.5938 | 72.48 | 72.55 | 70.98 | 71.77 | 71.27 | 70.52 | 69.6
13.6 | 72.49 | 72.55 | 70.98 | 71.76 | 71.27 | 70.51 | 69.6
13.6063 | 72.49 | 72.55 | 70.98 | 71.76 | 71.27 | 70.51 | 69.59
13.6125 | 72.49 | 72.55 | 70.97 | 71.76 | 71.26 | 70.5 | 69.58
13.6188 | 72.49 | 72.55 | 70.97 | 71.76 | 71.26 | 70.5 | 69.58
13.625 | 72.49 | 72.55 | 70.97 | 71.75 | 71.26 | 70.49 | 69.57
13.6313 | 72.49 | 72.55 | 70.97 | 71.75 | 71.25 | 70.48 | 69.56
13.6375 | 72.49 | 72.55 | 70.97 | 71.75 | 71.25 | 70.47 | 69.56
13.6438 | 72.49 | 72.55 | 70.97 | 71.75 | 71.25 | 70.46 | 69.55
13.65 | 72.49 | 72.55 | 70.96 | 71.74 | 71.24 | 70.46 | 69.54
13.6563 | 72.49 | 72.55 | 70.96 | 71.74 | 71.24 | 70.45 | 69.53
13.6625 | 72.5 | 72.55 | 70.96 | 71.74 | 71.23 | 70.44 | 69.52
13.6688 | 72.5 | 72.55 | 70.96 | 71.74 | 71.23 | 70.43 | 69.52
13.675 | 72.49 | 72.55 | 70.96 | 71.74 | 71.23 | 70.43 | 69.51
13.6813 | 72.49 | 72.55 | 70.96 | 71.74 | 71.22 | 70.42 | 69.5
13.6875 | 72.49 | 72.55 | 70.96 | 71.73 | 71.22 | 70.42 | 69.49
13.6938 | 72.49 | 72.55 | 70.96 | 71.73 | 71.21 | 70.41 | 69.48
13.7 | 72.49 | 72.55 | 70.96 | 71.73 | 71.21 | 70.41 | 69.48
13.7063 | 72.49 | 72.55 | 70.96 | 71.73 | 71.21 | 70.4 | 69.47
13.7125 | 72.49 | 72.55 | 70.96 | 71.73 | 71.2 | 70.4 | 69.46
13.7188 | 72.49 | 72.55 | 70.96 | 71.73 | 71.2 | 70.39 | 69.45
13.725 | 72.49 | 72.55 | 70.96 | 71.73 | 71.19 | 70.38 | 69.44
13.7313 | 72.49 | 72.55 | 70.96 | 71.73 | 71.19 | 70.38 | 69.43
13.7375 | 72.5 | 72.55 | 70.96 | 71.72 | 71.19 | 70.37 | 69.43
13.7438 | 72.5 | 72.55 | 70.96 | 71.72 | 71.18 | 70.36 | 69.42
13.75 | 72.5 | 72.55 | 70.96 | 71.72 | 71.18 | 70.36 | 69.41
13.7563 | 72.5 | 72.55 | 70.96 | 71.71 | 71.17 | 70.35 | 69.4
13.7625 | 72.5 | 72.55 | 70.96 | 71.71 | 71.17 | 70.34 | 69.39
13.7688 | 72.5 | 72.56 | 70.96 | 71.71 | 71.16 | 70.34 | 69.38
13.775 | 72.5 | 72.56 | 70.96 | 71.7 | 71.15 | 70.33 | 69.37
13.7813 | 72.5 | 72.56 | 70.95 | 71.7 | 71.15 | 70.32 | 69.36
13.7875 | 72.5 | 72.56 | 70.95 | 71.7 | 71.14 | 70.32 | 69.36
13.7938 | 72.5 | 72.56 | 70.95 | 71.69 | 71.13 | 70.31 | 69.35
13.8 | 72.5 | 72.56 | 70.95 | 71.69 | 71.12 | 70.3 | 69.34
13.8063 | 72.49 | 72.56 | 70.95 | 71.69 | 71.12 | 70.29 | 69.33
13.8125 | 72.48 | 72.56 | 70.94 | 71.68 | 71.11 | 70.28 | 69.32
13.8188 | 72.47 | 72.55 | 70.94 | 71.68 | 71.1 | 70.27 | 69.31
13.825 | 72.46 | 72.55 | 70.94 | 71.67 | 71.09 | 70.26 | 69.3
13.8313 | 72.44 | 72.55 | 70.94 | 71.67 | 71.08 | 70.26 | 69.29
13.8375 | 72.42 | 72.54 | 70.93 | 71.66 | 71.07 | 70.25 | 69.28
13.8438 | 72.41 | 72.54 | 70.93 | 71.65 | 71.06 | 70.24 | 69.26
13.85 | 72.39 | 72.53 | 70.93 | 71.65 | 71.05 | 70.23 | 69.25
13.8563 | 72.38 | 72.53 | 70.93 | 71.64 | 71.04 | 70.21 | 69.24
13.8625 | 72.37 | 72.53 | 70.93 | 71.63 | 71.02 | 70.2 | 69.22
13.8688 | 72.37 | 72.53 | 70.92 | 71.62 | 71.01 | 70.19 | 69.21
13.875 | 72.38 | 72.53 | 70.92 | 71.61 | 71 | 70.18 | 69.19
13.8813 | 72.39 | 72.54 | 70.92 | 71.61 | 70.99 | 70.17 | 69.18
13.8875 | 72.4 | 72.54 | 70.92 | 71.61 | 70.99 | 70.16 | 69.17
13.8938 | 72.42 | 72.54 | 70.92 | 71.61 | 70.98 | 70.16 | 69.16
13.9 | 72.44 | 72.55 | 70.93 | 71.61 | 70.98 | 70.15 | 69.15
13.9063 | 72.47 | 72.55 | 70.93 | 71.61 | 70.98 | 70.14 | 69.14
13.9125 | 72.49 | 72.56 | 70.93 | 71.61 | 70.98 | 70.14 | 69.13
13.9188 | 72.51 | 72.56 | 70.93 | 71.61 | 70.98 | 70.13 | 69.13
13.925 | 72.52 | 72.57 | 70.93 | 71.62 | 70.98 | 70.13 | 69.12
13.9313 | 72.54 | 72.57 | 70.93 | 71.62 | 70.98 | 70.12 | 69.11
13.9375 | 72.54 | 72.58 | 70.93 | 71.62 | 70.99 | 70.11 | 69.1
13.9438 | 72.55 | 72.58 | 70.93 | 71.63 | 70.99 | 70.1 | 69.1
13.95 | 72.55 | 72.59 | 70.93 | 71.63 | 70.99 | 70.1 | 69.08
13.9563 | 72.55 | 72.59 | 70.93 | 71.63 | 70.99 | 70.09 | 69.07
13.9625 | 72.54 | 72.59 | 70.93 | 71.62 | 70.99 | 70.08 | 69.06
13.9688 | 72.54 | 72.6 | 70.93 | 71.62 | 70.98 | 70.07 | 69.05
13.975 | 72.54 | 72.6 | 70.93 | 71.62 | 70.98 | 70.06 | 69.04
13.9813 | 72.53 | 72.6 | 70.93 | 71.61 | 70.98 | 70.05 | 69.02
13.9875 | 72.53 | 72.6 | 70.93 | 71.61 | 70.97 | 70.04 | 69.01
13.9938 | 72.52 | 72.6 | 70.92 | 71.6 | 70.97 | 70.03 | 69
14 | 72.52 | 72.6 | 70.92 | 71.6 | 70.96 | 70.02 | 68.99
14.0063 | 72.52 | 72.6 | 70.92 | 71.59 | 70.96 | 70 | 68.98
14.0125 | 72.51 | 72.6 | 70.92 | 71.59 | 70.95 | 69.99 | 68.96
14.0188 | 72.52 | 72.59 | 70.92 | 71.58 | 70.94 | 69.98 | 68.95
14.025 | 72.52 | 72.59 | 70.92 | 71.58 | 70.94 | 69.97 | 68.94
14.0313 | 72.52 | 72.59 | 70.92 | 71.57 | 70.93 | 69.96 | 68.92
14.0375 | 72.53 | 72.59 | 70.91 | 71.57 | 70.92 | 69.95 | 68.91
14.0438 | 72.53 | 72.59 | 70.91 | 71.56 | 70.92 | 69.93 | 68.89
14.05 | 72.54 | 72.59 | 70.91 | 71.56 | 70.91 | 69.92 | 68.88
14.0563 | 72.55 | 72.59 | 70.91 | 71.55 | 70.9 | 69.91 | 68.86
14.0625 | 72.56 | 72.59 | 70.91 | 71.54 | 70.89 | 69.9 | 68.85
14.0688 | 72.56 | 72.59 | 70.91 | 71.54 | 70.89 | 69.89 | 68.83
14.075 | 72.57 | 72.59 | 70.91 | 71.53 | 70.88 | 69.88 | 68.82
14.0813 | 72.57 | 72.59 | 70.91 | 71.53 | 70.87 | 69.87 | 68.8
14.0875 | 72.57 | 72.59 | 70.91 | 71.52 | 70.86 | 69.86 | 68.79
14.0938 | 72.57 | 72.6 | 70.9 | 71.52 | 70.85 | 69.85 | 68.78
14.1 | 72.57 | 72.6 | 70.9 | 71.51 | 70.85 | 69.84 | 68.76
14.1063 | 72.57 | 72.6 | 70.9 | 71.51 | 70.84 | 69.83 | 68.75
14.1125 | 72.56 | 72.6 | 70.9 | 71.5 | 70.83 | 69.82 | 68.73
14.1188 | 72.56 | 72.61 | 70.9 | 71.5 | 70.82 | 69.8 | 68.72
14.125 | 72.55 | 72.61 | 70.89 | 71.49 | 70.81 | 69.79 | 68.7
14.1313 | 72.55 | 72.61 | 70.89 | 71.48 | 70.8 | 69.78 | 68.68
14.1375 | 72.54 | 72.61 | 70.89 | 71.48 | 70.79 | 69.76 | 68.67
14.1438 | 72.54 | 72.61 | 70.89 | 71.47 | 70.78 | 69.75 | 68.65
14.15 | 72.54 | 72.61 | 70.88 | 71.47 | 70.77 | 69.73 | 68.63
14.1563 | 72.53 | 72.61 | 70.88 | 71.46 | 70.77 | 69.72 | 68.62
14.1625 | 72.53 | 72.61 | 70.88 | 71.46 | 70.76 | 69.71 | 68.6
14.1688 | 72.53 | 72.62 | 70.88 | 71.45 | 70.75 | 69.7 | 68.58
14.175 | 72.53 | 72.62 | 70.87 | 71.45 | 70.75 | 69.68 | 68.57
14.1813 | 72.54 | 72.62 | 70.87 | 71.44 | 70.74 | 69.67 | 68.55
14.1875 | 72.54 | 72.62 | 70.87 | 71.44 | 70.73 | 69.66 | 68.53
14.1938 | 72.54 | 72.62 | 70.87 | 71.43 | 70.73 | 69.64 | 68.51
14.2 | 72.54 | 72.63 | 70.87 | 71.43 | 70.72 | 69.63 | 68.49
14.2063 | 72.55 | 72.63 | 70.86 | 71.42 | 70.71 | 69.62 | 68.47
14.2125 | 72.55 | 72.63 | 70.86 | 71.41 | 70.7 | 69.6 | 68.46
14.2188 | 72.56 | 72.63 | 70.86 | 71.41 | 70.69 | 69.59 | 68.44
14.225 | 72.56 | 72.62 | 70.85 | 71.4 | 70.69 | 69.58 | 68.42
14.2313 | 72.56 | 72.62 | 70.85 | 71.39 | 70.68 | 69.56 | 68.4
14.2375 | 72.56 | 72.61 | 70.84 | 71.38 | 70.67 | 69.55 | 68.39
14.2438 | 72.56 | 72.61 | 70.84 | 71.38 | 70.66 | 69.53 | 68.37
14.25 | 72.57 | 72.6 | 70.83 | 71.37 | 70.65 | 69.52 | 68.35
14.2563 | 72.57 | 72.59 | 70.83 | 71.36 | 70.64 | 69.5 | 68.33
14.2625 | 72.57 | 72.58 | 70.82 | 71.35 | 70.63 | 69.48 | 68.31
14.2688 | 72.57 | 72.57 | 70.82 | 71.34 | 70.62 | 69.46 | 68.29
14.275 | 72.56 | 72.56 | 70.81 | 71.33 | 70.61 | 69.44 | 68.27
14.2813 | 72.56 | 72.56 | 70.81 | 71.33 | 70.59 | 69.42 | 68.25
14.2875 | 72.56 | 72.55 | 70.81 | 71.32 | 70.58 | 69.41 | 68.23
14.2938 | 72.56 | 72.54 | 70.8 | 71.31 | 70.57 | 69.39 | 68.21
14.3 | 72.55 | 72.54 | 70.8 | 71.3 | 70.55 | 69.37 | 68.19
14.3063 | 72.55 | 72.53 | 70.8 | 71.3 | 70.54 | 69.35 | 68.17
14.3125 | 72.55 | 72.53 | 70.79 | 71.29 | 70.53 | 69.33 | 68.15
14.3188 | 72.55 | 72.53 | 70.79 | 71.28 | 70.52 | 69.32 | 68.13
14.325 | 72.55 | 72.54 | 70.79 | 71.28 | 70.51 | 69.3 | 68.11
14.3313 | 72.55 | 72.54 | 70.79 | 71.27 | 70.5 | 69.28 | 68.09
14.3375 | 72.55 | 72.55 | 70.79 | 71.27 | 70.49 | 69.27 | 68.07
14.3438 | 72.56 | 72.56 | 70.79 | 71.26 | 70.47 | 69.25 | 68.05
14.35 | 72.57 | 72.57 | 70.79 | 71.26 | 70.46 | 69.23 | 68.03
14.3563 | 72.58 | 72.58 | 70.79 | 71.25 | 70.45 | 69.21 | 68.01
14.3625 | 72.59 | 72.6 | 70.79 | 71.24 | 70.44 | 69.19 | 67.99
14.3688 | 72.6 | 72.61 | 70.79 | 71.24 | 70.43 | 69.17 | 67.97
14.375 | 72.6 | 72.62 | 70.79 | 71.23 | 70.42 | 69.16 | 67.95
14.3813 | 72.61 | 72.64 | 70.79 | 71.22 | 70.41 | 69.14 | 67.92
14.3875 | 72.62 | 72.65 | 70.78 | 71.22 | 70.39 | 69.12 | 67.9
14.3938 | 72.63 | 72.67 | 70.78 | 71.21 | 70.38 | 69.1 | 67.88
14.4 | 72.63 | 72.68 | 70.78 | 71.2 | 70.37 | 69.09 | 67.86
14.4063 | 72.63 | 72.69 | 70.78 | 71.2 | 70.35 | 69.07 | 67.84
14.4125 | 72.64 | 72.7 | 70.78 | 71.19 | 70.34 | 69.05 | 67.81
14.4188 | 72.64 | 72.71 | 70.77 | 71.18 | 70.32 | 69.03 | 67.79
14.425 | 72.64 | 72.72 | 70.77 | 71.17 | 70.31 | 69.01 | 67.76
14.4313 | 72.64 | 72.72 | 70.76 | 71.16 | 70.29 | 68.99 | 67.74
14.4375 | 72.64 | 72.72 | 70.76 | 71.15 | 70.27 | 68.97 | 67.71
14.4438 | 72.64 | 72.72 | 70.75 | 71.14 | 70.25 | 68.95 | 67.68
14.45 | 72.64 | 72.72 | 70.75 | 71.13 | 70.23 | 68.92 | 67.66
14.4563 | 72.63 | 72.71 | 70.74 | 71.12 | 70.21 | 68.9 | 67.63
14.4625 | 72.63 | 72.69 | 70.74 | 71.11 | 70.19 | 68.87 | 67.6
14.4688 | 72.62 | 72.67 | 70.73 | 71.1 | 70.16 | 68.85 | 67.58
14.475 | 72.61 | 72.65 | 70.72 | 71.09 | 70.14 | 68.83 | 67.55
14.4813 | 72.6 | 72.63 | 70.72 | 71.08 | 70.12 | 68.8 | 67.53
14.4875 | 72.59 | 72.6 | 70.71 | 71.07 | 70.1 | 68.78 | 67.5
14.4938 | 72.58 | 72.58 | 70.7 | 71.06 | 70.08 | 68.76 | 67.48
14.5 | 72.58 | 72.55 | 70.7 | 71.05 | 70.06 | 68.73 | 67.45
14.5063 | 72.58 | 72.52 | 70.69 | 71.04 | 70.05 | 68.71 | 67.43
14.5125 | 72.58 | 72.5 | 70.68 | 71.03 | 70.03 | 68.69 | 67.4
14.5188 | 72.58 | 72.47 | 70.68 | 71.02 | 70.02 | 68.66 | 67.38
14.525 | 72.59 | 72.45 | 70.67 | 71.01 | 70.01 | 68.64 | 67.35
14.5313 | 72.6 | 72.43 | 70.67 | 71 | 70 | 68.62 | 67.33
14.5375 | 72.61 | 72.42 | 70.67 | 70.99 | 69.99 | 68.59 | 67.3
14.5438 | 72.62 | 72.41 | 70.66 | 70.98 | 69.98 | 68.57 | 67.28
14.55 | 72.63 | 72.4 | 70.66 | 70.97 | 69.97 | 68.55 | 67.25
14.5563 | 72.64 | 72.4 | 70.66 | 70.96 | 69.96 | 68.53 | 67.23
14.5625 | 72.65 | 72.41 | 70.66 | 70.95 | 69.96 | 68.51 | 67.21
14.5688 | 72.65 | 72.42 | 70.65 | 70.95 | 69.95 | 68.48 | 67.18
14.575 | 72.65 | 72.43 | 70.65 | 70.94 | 69.94 | 68.46 | 67.16
14.5813 | 72.65 | 72.45 | 70.65 | 70.93 | 69.94 | 68.44 | 67.14
14.5875 | 72.65 | 72.47 | 70.65 | 70.93 | 69.93 | 68.42 | 67.11
14.5938 | 72.64 | 72.5 | 70.65 | 70.92 | 69.92 | 68.4 | 67.09
14.6 | 72.64 | 72.53 | 70.64 | 70.91 | 69.92 | 68.38 | 67.06
14.6063 | 72.63 | 72.56 | 70.64 | 70.91 | 69.91 | 68.35 | 67.04
14.6125 | 72.63 | 72.59 | 70.64 | 70.9 | 69.9 | 68.33 | 67.01
14.6188 | 72.63 | 72.63 | 70.64 | 70.89 | 69.89 | 68.31 | 66.98
14.625 | 72.62 | 72.66 | 70.63 | 70.88 | 69.88 | 68.28 | 66.95
14.6313 | 72.62 | 72.69 | 70.63 | 70.87 | 69.87 | 68.26 | 66.92
14.6375 | 72.62 | 72.72 | 70.63 | 70.86 | 69.85 | 68.24 | 66.88
14.6438 | 72.62 | 72.75 | 70.62 | 70.85 | 69.84 | 68.21 | 66.85
14.65 | 72.61 | 72.77 | 70.62 | 70.84 | 69.83 | 68.19 | 66.82
14.6563 | 72.61 | 72.79 | 70.61 | 70.83 | 69.82 | 68.17 | 66.79
14.6625 | 72.6 | 72.81 | 70.61 | 70.82 | 69.8 | 68.15 | 66.76
14.6688 | 72.6 | 72.82 | 70.61 | 70.81 | 69.78 | 68.12 | 66.73
14.675 | 72.6 | 72.82 | 70.6 | 70.8 | 69.76 | 68.1 | 66.7
14.6813 | 72.6 | 72.82 | 70.59 | 70.79 | 69.74 | 68.07 | 66.66
14.6875 | 72.61 | 72.82 | 70.59 | 70.77 | 69.72 | 68.04 | 66.63
14.6938 | 72.62 | 72.81 | 70.58 | 70.76 | 69.7 | 68.01 | 66.59
14.7 | 72.63 | 72.79 | 70.58 | 70.75 | 69.67 | 67.98 | 66.56
14.7063 | 72.64 | 72.76 | 70.57 | 70.73 | 69.64 | 67.95 | 66.52
14.7125 | 72.65 | 72.74 | 70.56 | 70.72 | 69.61 | 67.92 | 66.48
14.7188 | 72.66 | 72.7 | 70.56 | 70.7 | 69.58 | 67.88 | 66.44
14.725 | 72.67 | 72.67 | 70.55 | 70.69 | 69.55 | 67.85 | 66.4
14.7313 | 72.68 | 72.64 | 70.55 | 70.67 | 69.52 | 67.81 | 66.36
14.7375 | 72.69 | 72.6 | 70.54 | 70.66 | 69.49 | 67.78 | 66.32
14.7438 | 72.7 | 72.56 | 70.53 | 70.64 | 69.46 | 67.74 | 66.28
14.75 | 72.71 | 72.53 | 70.53 | 70.63 | 69.43 | 67.71 | 66.24
14.7563 | 72.71 | 72.5 | 70.52 | 70.61 | 69.4 | 67.67 | 66.2
14.7625 | 72.71 | 72.47 | 70.51 | 70.59 | 69.37 | 67.63 | 66.16
14.7688 | 72.72 | 72.44 | 70.5 | 70.57 | 69.34 | 67.6 | 66.12
14.775 | 72.72 | 72.42 | 70.49 | 70.56 | 69.31 | 67.56 | 66.07
14.7813 | 72.71 | 72.41 | 70.48 | 70.54 | 69.27 | 67.52 | 66.02
14.7875 | 72.71 | 72.39 | 70.47 | 70.52 | 69.24 | 67.47 | 65.97
14.7938 | 72.71 | 72.38 | 70.46 | 70.5 | 69.21 | 67.43 | 65.92
14.8 | 72.7 | 72.38 | 70.44 | 70.48 | 69.18 | 67.39 | 65.88
14.8063 | 72.7 | 72.38 | 70.43 | 70.46 | 69.15 | 67.35 | 65.83
14.8125 | 72.69 | 72.38 | 70.42 | 70.44 | 69.12 | 67.31 | 65.78
14.8188 | 72.68 | 72.39 | 70.41 | 70.42 | 69.1 | 67.27 | 65.73
14.825 | 72.67 | 72.41 | 70.4 | 70.39 | 69.07 | 67.23 | 65.68
14.8313 | 72.67 | 72.42 | 70.38 | 70.37 | 69.04 | 67.19 | 65.64
14.8375 | 72.67 | 72.44 | 70.37 | 70.35 | 69.02 | 67.15 | 65.59
14.8438 | 72.67 | 72.46 | 70.36 | 70.33 | 68.99 | 67.1 | 65.54
14.85 | 72.69 | 72.47 | 70.35 | 70.3 | 68.96 | 67.06 | 65.48
14.8563 | 72.7 | 72.48 | 70.34 | 70.28 | 68.93 | 67.01 | 65.43
14.8625 | 72.72 | 72.49 | 70.33 | 70.26 | 68.9 | 66.97 | 65.38
14.8688 | 72.76 | 72.49 | 70.32 | 70.23 | 68.86 | 66.92 | 65.32
14.875 | 72.79 | 72.49 | 70.31 | 70.21 | 68.83 | 66.87 | 65.27
14.8813 | 72.81 | 72.49 | 70.31 | 70.19 | 68.8 | 66.82 | 65.22
14.8875 | 72.84 | 72.49 | 70.3 | 70.18 | 68.78 | 66.78 | 65.18
14.8938 | 72.86 | 72.49 | 70.31 | 70.17 | 68.76 | 66.74 | 65.14
14.9 | 72.85 | 72.5 | 70.31 | 70.16 | 68.76 | 66.7 | 65.11
14.9063 | 72.81 | 72.52 | 70.32 | 70.15 | 68.76 | 66.66 | 65.08
14.9125 | 72.75 | 72.55 | 70.34 | 70.15 | 68.78 | 66.63 | 65.07
14.9188 | 72.65 | 72.6 | 70.36 | 70.16 | 68.81 | 66.6 | 65.07
14.925 | 72.51 | 72.66 | 70.38 | 70.17 | 68.84 | 66.57 | 65.07
14.9313 | 72.31 | 72.75 | 70.41 | 70.18 | 68.89 | 66.53 | 65.07
14.9375 | 72.06 | 72.87 | 70.45 | 70.2 | 68.96 | 66.49 | 65.08
14.9438 | 71.81 | 72.98 | 70.48 | 70.21 | 69.01 | 66.45 | 65.08
14.95 | 71.6 | 73.08 | 70.51 | 70.22 | 69.04 | 66.39 | 65.06
14.9563 | 71.39 | 73.19 | 70.53 | 70.22 | 69.06 | 66.32 | 65.02
14.9625 | 71.22 | 73.28 | 70.55 | 70.22 | 69.06 | 66.24 | 64.96
14.9688 | 71.11 | 73.32 | 70.55 | 70.2 | 69.03 | 66.16 | 64.88
14.975 | 71.13 | 73.3 | 70.53 | 70.16 | 68.95 | 66.08 | 64.77
14.9813 | 71.23 | 73.23 | 70.49 | 70.11 | 68.83 | 66 | 64.64
14.9875 | 71.38 | 73.13 | 70.44 | 70.04 | 68.7 | 65.92 | 64.49
14.9938 | 71.53 | 73.02 | 70.39 | 69.98 | 68.56 | 65.84 | 64.35
15 | 71.71 | 72.89 | 70.32 | 69.9 | 68.41 | 65.76 | 64.2
15.0063 | 71.9 | 72.75 | 70.26 | 69.83 | 68.26 | 65.69 | 64.06
15.0125 | 72.09 | 72.62 | 70.19 | 69.75 | 68.12 | 65.62 | 63.92
15.0188 | 72.23 | 72.52 | 70.13 | 69.69 | 68 | 65.55 | 63.79
15.025 | 72.35 | 72.45 | 70.08 | 69.63 | 67.89 | 65.47 | 63.68
15.0313 | 72.46 | 72.38 | 70.04 | 69.58 | 67.8 | 65.4 | 63.57
15.0375 | 72.54 | 72.33 | 70 | 69.52 | 67.72 | 65.33 | 63.46
15.0438 | 72.6 | 72.3 | 69.96 | 69.47 | 67.64 | 65.25 | 63.36
15.05 | 72.64 | 72.28 | 69.92 | 69.43 | 67.57 | 65.18 | 63.26
15.0563 | 72.67 | 72.27 | 69.89 | 69.38 | 67.51 | 65.1 | 63.16
15.0625 | 72.68 | 72.25 | 69.86 | 69.34 | 67.45 | 65.02 | 63.07
15.0688 | 72.68 | 72.24 | 69.84 | 69.29 | 67.39 | 64.94 | 62.97
15.075 | 72.67 | 72.23 | 69.81 | 69.24 | 67.33 | 64.85 | 62.87
15.0813 | 72.66 | 72.23 | 69.78 | 69.2 | 67.27 | 64.77 | 62.77
15.0875 | 72.65 | 72.21 | 69.76 | 69.15 | 67.21 | 64.68 | 62.68
15.0938 | 72.63 | 72.2 | 69.73 | 69.11 | 67.15 | 64.6 | 62.58
15.1 | 72.62 | 72.18 | 69.71 | 69.07 | 67.09 | 64.51 | 62.48
15.1063 | 72.6 | 72.16 | 69.68 | 69.02 | 67.03 | 64.42 | 62.38
15.1125 | 72.59 | 72.15 | 69.66 | 68.98 | 66.97 | 64.33 | 62.28
15.1188 | 72.58 | 72.13 | 69.64 | 68.94 | 66.9 | 64.24 | 62.18
15.125 | 72.58 | 72.12 | 69.62 | 68.89 | 66.84 | 64.15 | 62.08
15.1313 | 72.57 | 72.11 | 69.59 | 68.85 | 66.77 | 64.06 | 61.98
15.1375 | 72.56 | 72.11 | 69.57 | 68.8 | 66.71 | 63.97 | 61.88
15.1438 | 72.55 | 72.11 | 69.55 | 68.76 | 66.64 | 63.88 | 61.77
15.15 | 72.54 | 72.11 | 69.53 | 68.71 | 66.57 | 63.78 | 61.67
15.1563 | 72.53 | 72.12 | 69.51 | 68.66 | 66.5 | 63.69 | 61.56
15.1625 | 72.52 | 72.13 | 69.49 | 68.62 | 66.43 | 63.6 | 61.46
15.1688 | 72.51 | 72.14 | 69.46 | 68.57 | 66.36 | 63.51 | 61.36
15.175 | 72.51 | 72.16 | 69.44 | 68.52 | 66.29 | 63.42 | 61.25
15.1813 | 72.5 | 72.17 | 69.42 | 68.48 | 66.22 | 63.33 | 61.15
15.1875 | 72.5 | 72.18 | 69.4 | 68.43 | 66.15 | 63.24 | 61.05
15.1938 | 72.5 | 72.18 | 69.38 | 68.38 | 66.08 | 63.15 | 60.95
15.2 | 72.49 | 72.19 | 69.36 | 68.34 | 66.02 | 63.07 | 60.85
15.2063 | 72.5 | 72.19 | 69.34 | 68.29 | 65.95 | 62.98 | 60.76
15.2125 | 72.5 | 72.19 | 69.31 | 68.25 | 65.89 | 62.9 | 60.66
15.2188 | 72.5 | 72.18 | 69.29 | 68.2 | 65.82 | 62.81 | 60.56
15.225 | 72.5 | 72.17 | 69.27 | 68.16 | 65.76 | 62.73 | 60.46
15.2313 | 72.5 | 72.16 | 69.25 | 68.11 | 65.7 | 62.64 | 60.36
15.2375 | 72.5 | 72.14 | 69.23 | 68.07 | 65.63 | 62.56 | 60.26
15.2438 | 72.5 | 72.12 | 69.2 | 68.02 | 65.57 | 62.48 | 60.17
15.25 | 72.5 | 72.1 | 69.18 | 67.98 | 65.51 | 62.39 | 60.07
15.2563 | 72.5 | 72.07 | 69.16 | 67.94 | 65.46 | 62.31 | 59.98
15.2625 | 72.5 | 72.04 | 69.14 | 67.9 | 65.4 | 62.23 | 59.89
15.2688 | 72.5 | 72.01 | 69.12 | 67.86 | 65.34 | 62.16 | 59.8
15.275 | 72.49 | 71.97 | 69.1 | 67.82 | 65.28 | 62.08 | 59.71
15.2813 | 72.49 | 71.94 | 69.08 | 67.78 | 65.23 | 62.01 | 59.62
15.2875 | 72.49 | 71.91 | 69.06 | 67.74 | 65.17 | 61.94 | 59.54
15.2938 | 72.48 | 71.88 | 69.05 | 67.71 | 65.11 | 61.87 | 59.46
15.3 | 72.48 | 71.85 | 69.03 | 67.67 | 65.05 | 61.79 | 59.37
15.3063 | 72.47 | 71.82 | 69.01 | 67.64 | 65 | 61.72 | 59.29
15.3125 | 72.47 | 71.8 | 68.99 | 67.6 | 64.94 | 61.65 | 59.21
15.3188 | 72.46 | 71.79 | 68.97 | 67.57 | 64.88 | 61.58 | 59.12
15.325 | 72.45 | 71.78 | 68.95 | 67.53 | 64.82 | 61.51 | 59.04
15.3313 | 72.44 | 71.77 | 68.93 | 67.49 | 64.77 | 61.44 | 58.95
15.3375 | 72.44 | 71.77 | 68.91 | 67.46 | 64.71 | 61.36 | 58.87
15.3438 | 72.43 | 71.77 | 68.89 | 67.42 | 64.66 | 61.29 | 58.79
15.35 | 72.42 | 71.78 | 68.87 | 67.39 | 64.6 | 61.22 | 58.71
15.3563 | 72.42 | 71.79 | 68.85 | 67.35 | 64.55 | 61.15 | 58.63
15.3625 | 72.41 | 71.8 | 68.84 | 67.32 | 64.5 | 61.09 | 58.55
15.3688 | 72.41 | 71.82 | 68.82 | 67.28 | 64.45 | 61.02 | 58.48
15.375 | 72.41 | 71.84 | 68.8 | 67.25 | 64.41 | 60.95 | 58.41
15.3813 | 72.41 | 71.86 | 68.78 | 67.21 | 64.36 | 60.89 | 58.33
15.3875 | 72.41 | 71.87 | 68.76 | 67.18 | 64.31 | 60.82 | 58.26
15.3938 | 72.41 | 71.88 | 68.74 | 67.14 | 64.25 | 60.75 | 58.18
15.4 | 72.41 | 71.89 | 68.73 | 67.1 | 64.2 | 60.68 | 58.1
15.4063 | 72.41 | 71.9 | 68.71 | 67.06 | 64.14 | 60.6 | 58.01
15.4125 | 72.41 | 71.9 | 68.69 | 67.02 | 64.09 | 60.53 | 57.93
15.4188 | 72.4 | 71.9 | 68.67 | 66.98 | 64.03 | 60.45 | 57.84
15.425 | 72.4 | 71.89 | 68.65 | 66.94 | 63.96 | 60.37 | 57.74
15.4313 | 72.4 | 71.88 | 68.63 | 66.9 | 63.9 | 60.29 | 57.65
15.4375 | 72.39 | 71.86 | 68.61 | 66.86 | 63.84 | 60.21 | 57.56
15.4438 | 72.38 | 71.84 | 68.59 | 66.82 | 63.78 | 60.13 | 57.46
15.45 | 72.38 | 71.82 | 68.56 | 66.77 | 63.71 | 60.05 | 57.36
15.4563 | 72.37 | 71.8 | 68.54 | 66.73 | 63.65 | 59.97 | 57.26
15.4625 | 72.37 | 71.77 | 68.52 | 66.69 | 63.59 | 59.88 | 57.17
15.4688 | 72.36 | 71.74 | 68.5 | 66.64 | 63.52 | 59.8 | 57.07
15.475 | 72.36 | 71.71 | 68.48 | 66.6 | 63.45 | 59.71 | 56.97
15.4813 | 72.35 | 71.68 | 68.45 | 66.55 | 63.39 | 59.62 | 56.86
15.4875 | 72.35 | 71.65 | 68.43 | 66.5 | 63.31 | 59.53 | 56.75
15.4938 | 72.35 | 71.62 | 68.4 | 66.45 | 63.24 | 59.43 | 56.64
15.5 | 72.34 | 71.59 | 68.37 | 66.4 | 63.16 | 59.33 | 56.52
15.5063 | 72.34 | 71.57 | 68.34 | 66.34 | 63.08 | 59.22 | 56.4
15.5125 | 72.33 | 71.55 | 68.31 | 66.28 | 63 | 59.11 | 56.27
15.5188 | 72.33 | 71.53 | 68.28 | 66.22 | 62.91 | 58.99 | 56.14
15.525 | 72.32 | 71.51 | 68.25 | 66.16 | 62.82 | 58.88 | 56.01
15.5313 | 72.32 | 71.5 | 68.22 | 66.1 | 62.73 | 58.76 | 55.87
15.5375 | 72.31 | 71.49 | 68.18 | 66.04 | 62.64 | 58.64 | 55.74
15.5438 | 72.3 | 71.48 | 68.15 | 65.98 | 62.54 | 58.52 | 55.6
15.55 | 72.29 | 71.47 | 68.11 | 65.92 | 62.45 | 58.4 | 55.46
15.5563 | 72.28 | 71.47 | 68.08 | 65.86 | 62.36 | 58.28 | 55.33
15.5625 | 72.28 | 71.46 | 68.04 | 65.79 | 62.26 | 58.16 | 55.2
15.5688 | 72.27 | 71.46 | 68.01 | 65.73 | 62.17 | 58.04 | 55.06
15.575 | 72.26 | 71.45 | 67.98 | 65.67 | 62.08 | 57.92 | 54.93
15.5813 | 72.25 | 71.45 | 67.94 | 65.61 | 61.99 | 57.8 | 54.8
15.5875 | 72.24 | 71.44 | 67.91 | 65.55 | 61.9 | 57.68 | 54.67
15.5938 | 72.23 | 71.44 | 67.88 | 65.49 | 61.8 | 57.56 | 54.53
15.6 | 72.22 | 71.43 | 67.85 | 65.43 | 61.71 | 57.44 | 54.4
15.6063 | 72.21 | 71.42 | 67.81 | 65.37 | 61.62 | 57.33 | 54.27
15.6125 | 72.2 | 71.41 | 67.78 | 65.31 | 61.53 | 57.21 | 54.14
15.6188 | 72.19 | 71.39 | 67.75 | 65.24 | 61.44 | 57.09 | 54.01
15.625 | 72.18 | 71.38 | 67.72 | 65.18 | 61.35 | 56.98 | 53.88
15.6313 | 72.18 | 71.36 | 67.7 | 65.13 | 61.27 | 56.87 | 53.76
15.6375 | 72.17 | 71.34 | 67.67 | 65.07 | 61.19 | 56.77 | 53.64
15.6438 | 72.16 | 71.33 | 67.64 | 65.01 | 61.11 | 56.67 | 53.52
15.65 | 72.16 | 71.31 | 67.62 | 64.96 | 61.03 | 56.57 | 53.41
15.6563 | 72.15 | 71.29 | 67.59 | 64.91 | 60.96 | 56.48 | 53.31
15.6625 | 72.14 | 71.27 | 67.57 | 64.86 | 60.89 | 56.39 | 53.21
15.6688 | 72.14 | 71.25 | 67.54 | 64.81 | 60.82 | 56.31 | 53.11
15.675 | 72.13 | 71.23 | 67.52 | 64.76 | 60.76 | 56.23 | 53.02
15.6813 | 72.13 | 71.21 | 67.49 | 64.71 | 60.7 | 56.16 | 52.93
15.6875 | 72.12 | 71.19 | 67.47 | 64.67 | 60.64 | 56.08 | 52.84
15.6938 | 72.11 | 71.18 | 67.45 | 64.63 | 60.58 | 56.01 | 52.75
15.7 | 72.11 | 71.16 | 67.42 | 64.58 | 60.52 | 55.94 | 52.67
15.7063 | 72.1 | 71.15 | 67.4 | 64.54 | 60.46 | 55.87 | 52.59
15.7125 | 72.09 | 71.14 | 67.38 | 64.5 | 60.41 | 55.8 | 52.5
15.7188 | 72.08 | 71.13 | 67.36 | 64.46 | 60.35 | 55.73 | 52.42
15.725 | 72.08 | 71.12 | 67.34 | 64.43 | 60.3 | 55.67 | 52.35
15.7313 | 72.07 | 71.11 | 67.32 | 64.39 | 60.25 | 55.61 | 52.28
15.7375 | 72.07 | 71.1 | 67.3 | 64.36 | 60.2 | 55.55 | 52.21
15.7438 | 72.06 | 71.1 | 67.28 | 64.33 | 60.16 | 55.49 | 52.15
15.75 | 72.06 | 71.09 | 67.27 | 64.3 | 60.12 | 55.44 | 52.08
15.7563 | 72.06 | 71.09 | 67.25 | 64.27 | 60.08 | 55.39 | 52.03
15.7625 | 72.06 | 71.09 | 67.24 | 64.25 | 60.04 | 55.34 | 51.97
15.7688 | 72.06 | 71.09 | 67.22 | 64.22 | 60 | 55.29 | 51.92
15.775 | 72.06 | 71.08 | 67.21 | 64.19 | 59.96 | 55.24 | 51.87
15.7813 | 72.06 | 71.08 | 67.19 | 64.16 | 59.92 | 55.19 | 51.81
15.7875 | 72.06 | 71.08 | 67.18 | 64.14 | 59.89 | 55.14 | 51.75
15.7938 | 72.06 | 71.07 | 67.16 | 64.11 | 59.84 | 55.08 | 51.7
15.8 | 72.06 | 71.07 | 67.14 | 64.07 | 59.8 | 55.03 | 51.63
15.8063 | 72.06 | 71.06 | 67.13 | 64.04 | 59.75 | 54.96 | 51.56
15.8125 | 72.06 | 71.06 | 67.11 | 64 | 59.7 | 54.9 | 51.49
15.8188 | 72.06 | 71.05 | 67.09 | 63.97 | 59.65 | 54.83 | 51.42
15.825 | 72.06 | 71.05 | 67.07 | 63.93 | 59.6 | 54.76 | 51.34
15.8313 | 72.06 | 71.04 | 67.04 | 63.89 | 59.54 | 54.68 | 51.26
15.8375 | 72.05 | 71.03 | 67.02 | 63.85 | 59.48 | 54.61 | 51.18
15.8438 | 72.05 | 71.02 | 67 | 63.81 | 59.42 | 54.53 | 51.09
15.85 | 72.05 | 71.01 | 66.98 | 63.77 | 59.36 | 54.45 | 51
15.8563 | 72.05 | 71 | 66.95 | 63.73 | 59.3 | 54.37 | 50.91
15.8625 | 72.04 | 70.99 | 66.93 | 63.68 | 59.23 | 54.28 | 50.82
15.8688 | 72.04 | 70.98 | 66.9 | 63.64 | 59.16 | 54.2 | 50.72
15.875 | 72.03 | 70.97 | 66.87 | 63.59 | 59.09 | 54.1 | 50.61
15.8813 | 72.03 | 70.95 | 66.85 | 63.54 | 59.02 | 54 | 50.5
15.8875 | 72.03 | 70.94 | 66.82 | 63.48 | 58.94 | 53.9 | 50.39
15.8938 | 72.02 | 70.92 | 66.79 | 63.42 | 58.85 | 53.79 | 50.27
15.9 | 72.01 | 70.9 | 66.75 | 63.36 | 58.76 | 53.68 | 50.14
15.9063 | 72 | 70.89 | 66.72 | 63.3 | 58.67 | 53.56 | 50.01
15.9125 | 72 | 70.87 | 66.68 | 63.23 | 58.57 | 53.43 | 49.87
15.9188 | 71.99 | 70.85 | 66.65 | 63.16 | 58.47 | 53.31 | 49.73
15.925 | 71.97 | 70.83 | 66.61 | 63.08 | 58.37 | 53.18 | 49.58
15.9313 | 71.96 | 70.81 | 66.57 | 63.01 | 58.26 | 53.04 | 49.44
15.9375 | 71.95 | 70.78 | 66.53 | 62.93 | 58.15 | 52.91 | 49.28
15.9438 | 71.93 | 70.76 | 66.49 | 62.85 | 58.04 | 52.77 | 49.13
15.95 | 71.92 | 70.74 | 66.45 | 62.77 | 57.93 | 52.63 | 48.98
15.9563 | 71.91 | 70.72 | 66.41 | 62.69 | 57.82 | 52.5 | 48.83
15.9625 | 71.89 | 70.69 | 66.37 | 62.61 | 57.71 | 52.36 | 48.68
15.9688 | 71.88 | 70.67 | 66.33 | 62.53 | 57.6 | 52.22 | 48.52
15.975 | 71.86 | 70.65 | 66.29 | 62.45 | 57.49 | 52.08 | 48.37
15.9813 | 71.85 | 70.63 | 66.24 | 62.37 | 57.38 | 51.95 | 48.21
15.9875 | 71.84 | 70.6 | 66.2 | 62.29 | 57.27 | 51.81 | 48.05
15.9938 | 71.83 | 70.58 | 66.15 | 62.21 | 57.15 | 51.66 | 47.9
16 | 71.82 | 70.56 | 66.11 | 62.13 | 57.04 | 51.52 | 47.74
16.0063 | 71.81 | 70.54 | 66.06 | 62.05 | 56.92 | 51.38 | 47.58
16.0125 | 71.8 | 70.52 | 66.02 | 61.97 | 56.81 | 51.24 | 47.41
16.0188 | 71.79 | 70.5 | 65.97 | 61.88 | 56.69 | 51.09 | 47.25
16.025 | 71.78 | 70.48 | 65.93 | 61.8 | 56.58 | 50.95 | 47.1
16.0313 | 71.78 | 70.46 | 65.88 | 61.73 | 56.47 | 50.81 | 46.95
16.0375 | 71.77 | 70.44 | 65.84 | 61.65 | 56.36 | 50.68 | 46.8
16.0437 | 71.76 | 70.42 | 65.8 | 61.57 | 56.26 | 50.54 | 46.65
16.05 | 71.75 | 70.4 | 65.75 | 61.5 | 56.15 | 50.41 | 46.52
16.0563 | 71.75 | 70.37 | 65.71 | 61.43 | 56.05 | 50.29 | 46.38
16.0625 | 71.74 | 70.35 | 65.67 | 61.36 | 55.96 | 50.17 | 46.26
16.0688 | 71.73 | 70.33 | 65.64 | 61.29 | 55.86 | 50.05 | 46.14
16.075 | 71.73 | 70.31 | 65.6 | 61.23 | 55.77 | 49.94 | 46.02
16.0813 | 71.72 | 70.29 | 65.56 | 61.17 | 55.69 | 49.83 | 45.91
16.0875 | 71.71 | 70.27 | 65.53 | 61.1 | 55.6 | 49.73 | 45.8
16.0938 | 71.7 | 70.25 | 65.49 | 61.04 | 55.52 | 49.62 | 45.69
16.1 | 71.69 | 70.24 | 65.46 | 60.99 | 55.44 | 49.52 | 45.59
16.1062 | 71.68 | 70.22 | 65.43 | 60.93 | 55.36 | 49.43 | 45.49
16.1125 | 71.67 | 70.2 | 65.4 | 60.87 | 55.28 | 49.33 | 45.39
16.1188 | 71.66 | 70.18 | 65.37 | 60.82 | 55.2 | 49.24 | 45.29
16.125 | 71.65 | 70.17 | 65.34 | 60.76 | 55.13 | 49.15 | 45.2
16.1313 | 71.64 | 70.15 | 65.31 | 60.71 | 55.06 | 49.07 | 45.11
16.1375 | 71.63 | 70.14 | 65.28 | 60.66 | 54.99 | 48.99 | 45.02
16.1438 | 71.62 | 70.13 | 65.26 | 60.62 | 54.93 | 48.92 | 44.95
16.15 | 71.61 | 70.12 | 65.23 | 60.58 | 54.87 | 48.85 | 44.87
16.1563 | 71.61 | 70.11 | 65.21 | 60.54 | 54.82 | 48.79 | 44.81
16.1625 | 71.6 | 70.1 | 65.19 | 60.5 | 54.77 | 48.74 | 44.75
16.1687 | 71.6 | 70.09 | 65.17 | 60.47 | 54.73 | 48.7 | 44.7
16.175 | 71.6 | 70.09 | 65.16 | 60.44 | 54.69 | 48.66 | 44.65
16.1813 | 71.6 | 70.08 | 65.15 | 60.42 | 54.65 | 48.63 | 44.61
16.1875 | 71.6 | 70.08 | 65.14 | 60.39 | 54.62 | 48.59 | 44.57
16.1938 | 71.6 | 70.07 | 65.13 | 60.37 | 54.6 | 48.57 | 44.53
16.2 | 71.6 | 70.07 | 65.12 | 60.36 | 54.57 | 48.55 | 44.5
16.2063 | 71.61 | 70.06 | 65.12 | 60.34 | 54.55 | 48.53 | 44.47
16.2125 | 71.61 | 70.06 | 65.11 | 60.33 | 54.54 | 48.51 | 44.45
16.2188 | 71.61 | 70.06 | 65.11 | 60.32 | 54.52 | 48.49 | 44.42
16.225 | 71.62 | 70.06 | 65.11 | 60.31 | 54.51 | 48.48 | 44.4
16.2312 | 71.62 | 70.06 | 65.11 | 60.31 | 54.51 | 48.47 | 44.39
16.2375 | 71.63 | 70.06 | 65.12 | 60.31 | 54.51 | 48.47 | 44.38
16.2438 | 71.63 | 70.07 | 65.12 | 60.31 | 54.51 | 48.47 | 44.38
16.25 | 71.63 | 70.07 | 65.13 | 60.32 | 54.52 | 48.48 | 44.38
16.2563 | 71.64 | 70.07 | 65.13 | 60.33 | 54.53 | 48.49 | 44.39
16.2625 | 71.64 | 70.08 | 65.14 | 60.34 | 54.54 | 48.51 | 44.4
16.2688 | 71.65 | 70.08 | 65.15 | 60.35 | 54.56 | 48.53 | 44.42
16.275 | 71.65 | 70.09 | 65.16 | 60.37 | 54.58 | 48.55 | 44.45
16.2813 | 71.65 | 70.1 | 65.17 | 60.39 | 54.61 | 48.59 | 44.48
16.2875 | 71.66 | 70.11 | 65.19 | 60.41 | 54.63 | 48.62 | 44.52
16.2937 | 71.67 | 70.11 | 65.2 | 60.43 | 54.66 | 48.65 | 44.55
16.3 | 71.67 | 70.12 | 65.21 | 60.45 | 54.69 | 48.69 | 44.59
16.3063 | 71.68 | 70.13 | 65.23 | 60.48 | 54.72 | 48.73 | 44.63
16.3125 | 71.69 | 70.14 | 65.24 | 60.5 | 54.76 | 48.77 | 44.68
16.3188 | 71.7 | 70.15 | 65.26 | 60.53 | 54.79 | 48.81 | 44.72
16.325 | 71.71 | 70.16 | 65.27 | 60.55 | 54.82 | 48.85 | 44.77
16.3313 | 71.72 | 70.17 | 65.29 | 60.58 | 54.86 | 48.89 | 44.82
16.3375 | 71.72 | 70.18 | 65.31 | 60.6 | 54.89 | 48.94 | 44.87
16.3438 | 71.73 | 70.19 | 65.33 | 60.63 | 54.93 | 48.99 | 44.92
16.35 | 71.74 | 70.2 | 65.35 | 60.66 | 54.98 | 49.04 | 44.98
16.3562 | 71.75 | 70.21 | 65.37 | 60.69 | 55.02 | 49.09 | 45.05
16.3625 | 71.75 | 70.23 | 65.39 | 60.73 | 55.07 | 49.15 | 45.11
16.3688 | 71.76 | 70.24 | 65.42 | 60.76 | 55.12 | 49.21 | 45.18
16.375 | 71.77 | 70.26 | 65.44 | 60.8 | 55.18 | 49.27 | 45.26
16.3813 | 71.77 | 70.27 | 65.46 | 60.84 | 55.23 | 49.34 | 45.34
16.3875 | 71.78 | 70.29 | 65.49 | 60.88 | 55.29 | 49.41 | 45.42
16.3938 | 71.79 | 70.3 | 65.51 | 60.92 | 55.35 | 49.48 | 45.5
16.4 | 71.79 | 70.32 | 65.54 | 60.96 | 55.41 | 49.55 | 45.58
16.4063 | 71.8 | 70.34 | 65.56 | 61.01 | 55.47 | 49.63 | 45.66
16.4125 | 71.81 | 70.36 | 65.58 | 61.05 | 55.53 | 49.7 | 45.74
16.4187 | 71.82 | 70.38 | 65.61 | 61.09 | 55.59 | 49.77 | 45.82
16.425 | 71.82 | 70.39 | 65.63 | 61.14 | 55.64 | 49.84 | 45.9
16.4313 | 71.83 | 70.41 | 65.65 | 61.18 | 55.7 | 49.9 | 45.97
16.4375 | 71.84 | 70.43 | 65.67 | 61.22 | 55.75 | 49.97 | 46.04
16.4438 | 71.85 | 70.45 | 65.69 | 61.26 | 55.81 | 50.03 | 46.12
16.45 | 71.86 | 70.46 | 65.71 | 61.31 | 55.86 | 50.1 | 46.19
16.4563 | 71.87 | 70.48 | 65.73 | 61.35 | 55.92 | 50.16 | 46.27
16.4625 | 71.88 | 70.5 | 65.75 | 61.39 | 55.98 | 50.23 | 46.34
16.4688 | 71.89 | 70.51 | 65.77 | 61.43 | 56.03 | 50.3 | 46.41
16.475 | 71.89 | 70.53 | 65.79 | 61.48 | 56.09 | 50.36 | 46.49
16.4812 | 71.9 | 70.55 | 65.82 | 61.52 | 56.14 | 50.43 | 46.57
16.4875 | 71.91 | 70.56 | 65.84 | 61.56 | 56.2 | 50.5 | 46.65
16.4938 | 71.91 | 70.57 | 65.86 | 61.61 | 56.26 | 50.57 | 46.72
16.5 | 71.92 | 70.59 | 65.88 | 61.65 | 56.32 | 50.64 | 46.8
16.5063 | 71.93 | 70.6 | 65.9 | 61.69 | 56.37 | 50.71 | 46.87
16.5125 | 71.93 | 70.61 | 65.93 | 61.73 | 56.43 | 50.77 | 46.95
16.5188 | 71.94 | 70.63 | 65.95 | 61.77 | 56.48 | 50.83 | 47.01
16.525 | 71.94 | 70.64 | 65.97 | 61.81 | 56.53 | 50.89 | 47.08
16.5313 | 71.95 | 70.65 | 65.99 | 61.84 | 56.58 | 50.95 | 47.14
16.5375 | 71.96 | 70.66 | 66.01 | 61.88 | 56.62 | 51 | 47.2
16.5437 | 71.96 | 70.67 | 66.02 | 61.91 | 56.66 | 51.05 | 47.25
16.55 | 71.97 | 70.68 | 66.04 | 61.94 | 56.7 | 51.09 | 47.3
16.5563 | 71.98 | 70.69 | 66.06 | 61.97 | 56.74 | 51.13 | 47.35
16.5625 | 71.98 | 70.7 | 66.08 | 61.99 | 56.77 | 51.17 | 47.4
16.5688 | 71.99 | 70.71 | 66.09 | 62.02 | 56.8 | 51.21 | 47.44
16.575 | 72 | 70.72 | 66.11 | 62.04 | 56.83 | 51.25 | 47.49
16.5813 | 72.01 | 70.73 | 66.12 | 62.07 | 56.86 | 51.28 | 47.53
16.5875 | 72.01 | 70.73 | 66.14 | 62.09 | 56.89 | 51.31 | 47.57
16.5938 | 72.02 | 70.74 | 66.15 | 62.11 | 56.92 | 51.35 | 47.61
16.6 | 72.03 | 70.74 | 66.16 | 62.12 | 56.94 | 51.37 | 47.64
16.6062 | 72.03 | 70.74 | 66.17 | 62.14 | 56.96 | 51.4 | 47.68
16.6125 | 72.04 | 70.75 | 66.18 | 62.15 | 56.98 | 51.42 | 47.71
16.6188 | 72.04 | 70.75 | 66.19 | 62.16 | 57 | 51.44 | 47.73
16.625 | 72.05 | 70.75 | 66.2 | 62.17 | 57.01 | 51.45 | 47.75
16.6313 | 72.05 | 70.75 | 66.2 | 62.18 | 57.02 | 51.47 | 47.77
16.6375 | 72.05 | 70.75 | 66.21 | 62.18 | 57.03 | 51.47 | 47.78
16.6438 | 72.06 | 70.75 | 66.21 | 62.18 | 57.03 | 51.47 | 47.78
16.65 | 72.06 | 70.75 | 66.21 | 62.18 | 57.03 | 51.47 | 47.78
16.6563 | 72.06 | 70.75 | 66.21 | 62.18 | 57.03 | 51.46 | 47.78
16.6625 | 72.06 | 70.75 | 66.21 | 62.17 | 57.03 | 51.45 | 47.77
16.6687 | 72.06 | 70.76 | 66.21 | 62.16 | 57.02 | 51.44 | 47.76
16.675 | 72.07 | 70.76 | 66.2 | 62.16 | 57.01 | 51.43 | 47.74
16.6813 | 72.07 | 70.76 | 66.2 | 62.15 | 57.01 | 51.41 | 47.72
16.6875 | 72.07 | 70.77 | 66.2 | 62.14 | 57 | 51.4 | 47.7
16.6938 | 72.07 | 70.77 | 66.19 | 62.13 | 56.98 | 51.38 | 47.67
16.7 | 72.07 | 70.78 | 66.19 | 62.11 | 56.97 | 51.36 | 47.65
16.7063 | 72.07 | 70.78 | 66.18 | 62.1 | 56.96 | 51.34 | 47.62
16.7125 | 72.08 | 70.79 | 66.18 | 62.09 | 56.94 | 51.32 | 47.59
16.7188 | 72.08 | 70.79 | 66.17 | 62.07 | 56.92 | 51.29 | 47.56
16.725 | 72.08 | 70.79 | 66.16 | 62.06 | 56.9 | 51.27 | 47.52
16.7312 | 72.08 | 70.8 | 66.16 | 62.04 | 56.87 | 51.24 | 47.48
16.7375 | 72.08 | 70.8 | 66.15 | 62.02 | 56.85 | 51.2 | 47.43
16.7438 | 72.08 | 70.8 | 66.14 | 62 | 56.82 | 51.17 | 47.38
16.75 | 72.08 | 70.79 | 66.13 | 61.98 | 56.78 | 51.13 | 47.33
16.7563 | 72.08 | 70.79 | 66.12 | 61.95 | 56.74 | 51.08 | 47.27
16.7625 | 72.08 | 70.79 | 66.11 | 61.92 | 56.7 | 51.03 | 47.21
16.7688 | 72.07 | 70.78 | 66.1 | 61.9 | 56.65 | 50.98 | 47.14
16.775 | 72.07 | 70.77 | 66.08 | 61.86 | 56.61 | 50.92 | 47.08
16.7813 | 72.07 | 70.77 | 66.07 | 61.83 | 56.56 | 50.86 | 47.01
16.7875 | 72.07 | 70.76 | 66.05 | 61.8 | 56.51 | 50.8 | 46.95
16.7937 | 72.07 | 70.75 | 66.03 | 61.77 | 56.46 | 50.74 | 46.88
16.8 | 72.07 | 70.74 | 66.02 | 61.73 | 56.41 | 50.68 | 46.81
16.8063 | 72.07 | 70.73 | 66 | 61.7 | 56.36 | 50.62 | 46.75
16.8125 | 72.07 | 70.73 | 65.98 | 61.67 | 56.31 | 50.56 | 46.68
16.8188 | 72.07 | 70.72 | 65.96 | 61.63 | 56.26 | 50.5 | 46.62
16.825 | 72.08 | 70.71 | 65.94 | 61.6 | 56.21 | 50.44 | 46.56
16.8313 | 72.08 | 70.7 | 65.92 | 61.56 | 56.16 | 50.38 | 46.49
16.8375 | 72.08 | 70.69 | 65.9 | 61.53 | 56.11 | 50.31 | 46.43
16.8438 | 72.08 | 70.68 | 65.87 | 61.49 | 56.06 | 50.25 | 46.36
16.85 | 72.08 | 70.68 | 65.85 | 61.46 | 56.01 | 50.19 | 46.3
16.8562 | 72.09 | 70.67 | 65.83 | 61.42 | 55.96 | 50.12 | 46.23
16.8625 | 72.09 | 70.66 | 65.81 | 61.38 | 55.91 | 50.05 | 46.16
16.8688 | 72.09 | 70.65 | 65.78 | 61.34 | 55.85 | 49.98 | 46.08
16.875 | 72.09 | 70.64 | 65.76 | 61.3 | 55.79 | 49.91 | 46
16.8813 | 72.09 | 70.63 | 65.74 | 61.26 | 55.74 | 49.84 | 45.92
16.8875 | 72.09 | 70.62 | 65.71 | 61.22 | 55.68 | 49.77 | 45.84
16.8938 | 72.08 | 70.61 | 65.69 | 61.18 | 55.62 | 49.7 | 45.76
16.9 | 72.08 | 70.6 | 65.67 | 61.14 | 55.57 | 49.63 | 45.68
16.9063 | 72.07 | 70.59 | 65.65 | 61.1 | 55.51 | 49.56 | 45.61
16.9125 | 72.07 | 70.58 | 65.63 | 61.06 | 55.45 | 49.49 | 45.53
16.9187 | 72.06 | 70.57 | 65.6 | 61.02 | 55.4 | 49.42 | 45.45
16.925 | 72.05 | 70.55 | 65.58 | 60.98 | 55.35 | 49.35 | 45.37
16.9313 | 72.04 | 70.54 | 65.56 | 60.94 | 55.3 | 49.29 | 45.3
16.9375 | 72.03 | 70.52 | 65.54 | 60.91 | 55.25 | 49.23 | 45.23
16.9438 | 72.02 | 70.51 | 65.52 | 60.87 | 55.19 | 49.16 | 45.16
16.95 | 72.01 | 70.5 | 65.5 | 60.83 | 55.14 | 49.1 | 45.09
16.9563 | 72 | 70.48 | 65.48 | 60.79 | 55.09 | 49.03 | 45.01
16.9625 | 71.99 | 70.47 | 65.46 | 60.75 | 55.03 | 48.96 | 44.94
16.9688 | 71.98 | 70.45 | 65.44 | 60.71 | 54.98 | 48.89 | 44.86
16.975 | 71.97 | 70.44 | 65.41 | 60.67 | 54.92 | 48.82 | 44.79
16.9812 | 71.96 | 70.42 | 65.39 | 60.63 | 54.86 | 48.75 | 44.71
16.9875 | 71.95 | 70.41 | 65.36 | 60.58 | 54.8 | 48.67 | 44.62
16.9938 | 71.94 | 70.39 | 65.34 | 60.54 | 54.73 | 48.59 | 44.54
17 | 71.93 | 70.38 | 65.31 | 60.49 | 54.67 | 48.51 | 44.45
17.0063 | 71.92 | 70.37 | 65.29 | 60.44 | 54.6 | 48.43 | 44.36
17.0125 | 71.92 | 70.35 | 65.26 | 60.39 | 54.53 | 48.34 | 44.28
17.0188 | 71.91 | 70.34 | 65.23 | 60.34 | 54.46 | 48.26 | 44.19
17.025 | 71.9 | 70.33 | 65.2 | 60.29 | 54.4 | 48.18 | 44.1
17.0313 | 71.9 | 70.31 | 65.18 | 60.24 | 54.33 | 48.1 | 44.01
17.0375 | 71.89 | 70.3 | 65.15 | 60.19 | 54.26 | 48.01 | 43.92
17.0437 | 71.89 | 70.29 | 65.12 | 60.15 | 54.19 | 47.93 | 43.84
17.05 | 71.88 | 70.27 | 65.09 | 60.1 | 54.12 | 47.85 | 43.75
17.0563 | 71.87 | 70.26 | 65.06 | 60.05 | 54.05 | 47.77 | 43.66
17.0625 | 71.87 | 70.24 | 65.03 | 59.99 | 53.98 | 47.69 | 43.57
17.0688 | 71.86 | 70.23 | 65 | 59.94 | 53.91 | 47.6 | 43.48
17.075 | 71.86 | 70.21 | 64.97 | 59.89 | 53.84 | 47.52 | 43.39
17.0813 | 71.85 | 70.2 | 64.94 | 59.83 | 53.77 | 47.43 | 43.3
17.0875 | 71.84 | 70.18 | 64.91 | 59.78 | 53.69 | 47.34 | 43.2
17.0938 | 71.84 | 70.17 | 64.88 | 59.72 | 53.62 | 47.25 | 43.1
17.1 | 71.83 | 70.15 | 64.85 | 59.66 | 53.54 | 47.15 | 43
17.1062 | 71.82 | 70.14 | 64.81 | 59.6 | 53.46 | 47.05 | 42.89
17.1125 | 71.81 | 70.12 | 64.78 | 59.54 | 53.37 | 46.95 | 42.79
17.1188 | 71.8 | 70.11 | 64.75 | 59.48 | 53.29 | 46.85 | 42.68
17.125 | 71.79 | 70.09 | 64.71 | 59.42 | 53.21 | 46.75 | 42.57
17.1313 | 71.77 | 70.07 | 64.68 | 59.36 | 53.12 | 46.64 | 42.47
17.1375 | 71.76 | 70.06 | 64.65 | 59.3 | 53.04 | 46.54 | 42.36
17.1438 | 71.74 | 70.04 | 64.61 | 59.24 | 52.96 | 46.44 | 42.26
17.15 | 71.73 | 70.02 | 64.58 | 59.18 | 52.87 | 46.34 | 42.15
17.1563 | 71.71 | 70.01 | 64.55 | 59.12 | 52.79 | 46.24 | 42.05
17.1625 | 71.7 | 69.99 | 64.51 | 59.06 | 52.71 | 46.15 | 41.95
17.1687 | 71.68 | 69.97 | 64.48 | 59 | 52.63 | 46.05 | 41.86
17.175 | 71.66 | 69.96 | 64.45 | 58.95 | 52.55 | 45.96 | 41.76
17.1813 | 71.65 | 69.94 | 64.41 | 58.89 | 52.47 | 45.87 | 41.66
17.1875 | 71.63 | 69.92 | 64.38 | 58.83 | 52.39 | 45.77 | 41.56
17.1938 | 71.61 | 69.91 | 64.35 | 58.77 | 52.31 | 45.68 | 41.46
17.2 | 71.6 | 69.89 | 64.31 | 58.72 | 52.23 | 45.59 | 41.36
17.2063 | 71.59 | 69.87 | 64.28 | 58.66 | 52.15 | 45.49 | 41.26
17.2125 | 71.58 | 69.86 | 64.25 | 58.6 | 52.07 | 45.4 | 41.16
17.2188 | 71.57 | 69.84 | 64.22 | 58.54 | 51.99 | 45.31 | 41.05
17.225 | 71.56 | 69.82 | 64.18 | 58.48 | 51.91 | 45.21 | 40.95
17.2312 | 71.55 | 69.81 | 64.15 | 58.42 | 51.83 | 45.12 | 40.84
17.2375 | 71.55 | 69.79 | 64.12 | 58.37 | 51.75 | 45.02 | 40.74
17.2438 | 71.54 | 69.77 | 64.09 | 58.31 | 51.67 | 44.94 | 40.64
17.25 | 71.54 | 69.76 | 64.06 | 58.26 | 51.6 | 44.85 | 40.55
17.2563 | 71.54 | 69.74 | 64.04 | 58.21 | 51.53 | 44.77 | 40.45
17.2625 | 71.53 | 69.72 | 64.01 | 58.15 | 51.46 | 44.69 | 40.37
17.2688 | 71.53 | 69.7 | 63.98 | 58.11 | 51.39 | 44.61 | 40.28
17.275 | 71.53 | 69.69 | 63.96 | 58.06 | 51.33 | 44.54 | 40.2
17.2813 | 71.53 | 69.67 | 63.94 | 58.02 | 51.27 | 44.47 | 40.13
17.2875 | 71.52 | 69.65 | 63.92 | 57.98 | 51.21 | 44.41 | 40.07
17.2937 | 71.52 | 69.63 | 63.9 | 57.94 | 51.16 | 44.35 | 40
17.3 | 71.51 | 69.61 | 63.88 | 57.9 | 51.11 | 44.29 | 39.94
17.3063 | 71.51 | 69.6 | 63.86 | 57.86 | 51.06 | 44.23 | 39.88
17.3125 | 71.5 | 69.58 | 63.84 | 57.82 | 51.01 | 44.17 | 39.82
17.3188 | 71.5 | 69.56 | 63.82 | 57.79 | 50.96 | 44.12 | 39.77
17.325 | 71.49 | 69.55 | 63.8 | 57.76 | 50.92 | 44.07 | 39.72
17.3313 | 71.49 | 69.54 | 63.78 | 57.72 | 50.88 | 44.02 | 39.66
17.3375 | 71.48 | 69.52 | 63.77 | 57.69 | 50.83 | 43.96 | 39.61
17.3438 | 71.48 | 69.51 | 63.75 | 57.66 | 50.79 | 43.91 | 39.56
17.35 | 71.47 | 69.5 | 63.73 | 57.63 | 50.75 | 43.86 | 39.51
17.3562 | 71.47 | 69.5 | 63.71 | 57.6 | 50.71 | 43.82 | 39.46
17.3625 | 71.47 | 69.49 | 63.7 | 57.57 | 50.68 | 43.77 | 39.42
17.3688 | 71.47 | 69.49 | 63.68 | 57.55 | 50.65 | 43.73 | 39.38
17.375 | 71.47 | 69.48 | 63.67 | 57.52 | 50.62 | 43.7 | 39.35
17.3813 | 71.47 | 69.48 | 63.66 | 57.5 | 50.6 | 43.66 | 39.32
17.3875 | 71.47 | 69.48 | 63.64 | 57.49 | 50.57 | 43.63 | 39.29
17.3938 | 71.48 | 69.48 | 63.63 | 57.47 | 50.56 | 43.61 | 39.27
17.4 | 71.48 | 69.49 | 63.63 | 57.46 | 50.54 | 43.59 | 39.25
17.4063 | 71.48 | 69.49 | 63.62 | 57.45 | 50.53 | 43.58 | 39.24
17.4125 | 71.49 | 69.5 | 63.61 | 57.44 | 50.53 | 43.57 | 39.23
17.4187 | 71.49 | 69.5 | 63.61 | 57.44 | 50.52 | 43.56 | 39.22
17.425 | 71.5 | 69.51 | 63.61 | 57.43 | 50.51 | 43.55 | 39.21
17.4313 | 71.5 | 69.51 | 63.6 | 57.42 | 50.51 | 43.55 | 39.2
17.4375 | 71.51 | 69.51 | 63.6 | 57.42 | 50.51 | 43.54 | 39.2
17.4438 | 71.51 | 69.52 | 63.6 | 57.42 | 50.5 | 43.54 | 39.19
17.45 | 71.52 | 69.52 | 63.6 | 57.42 | 50.5 | 43.54 | 39.18
17.4563 | 71.52 | 69.52 | 63.6 | 57.42 | 50.5 | 43.54 | 39.18
17.4625 | 71.52 | 69.53 | 63.6 | 57.41 | 50.5 | 43.53 | 39.17
17.4688 | 71.52 | 69.53 | 63.6 | 57.41 | 50.49 | 43.53 | 39.16
17.475 | 71.52 | 69.53 | 63.6 | 57.41 | 50.49 | 43.53 | 39.15
17.4812 | 71.53 | 69.53 | 63.6 | 57.41 | 50.49 | 43.53 | 39.14
17.4875 | 71.53 | 69.53 | 63.61 | 57.42 | 50.49 | 43.53 | 39.14
17.4938 | 71.53 | 69.53 | 63.61 | 57.42 | 50.5 | 43.53 | 39.14
17.5 | 71.53 | 69.54 | 63.61 | 57.43 | 50.5 | 43.54 | 39.14
17.5063 | 71.53 | 69.54 | 63.62 | 57.44 | 50.51 | 43.55 | 39.14
17.5125 | 71.53 | 69.54 | 63.63 | 57.45 | 50.51 | 43.56 | 39.15
17.5188 | 71.54 | 69.54 | 63.63 | 57.46 | 50.53 | 43.57 | 39.16
17.525 | 71.54 | 69.55 | 63.64 | 57.47 | 50.54 | 43.59 | 39.17
17.5313 | 71.54 | 69.55 | 63.65 | 57.49 | 50.56 | 43.61 | 39.19
17.5375 | 71.54 | 69.55 | 63.66 | 57.51 | 50.57 | 43.63 | 39.21
17.5437 | 71.54 | 69.56 | 63.67 | 57.52 | 50.59 | 43.66 | 39.23
17.55 | 71.55 | 69.56 | 63.68 | 57.54 | 50.61 | 43.68 | 39.25
17.5563 | 71.55 | 69.57 | 63.69 | 57.56 | 50.62 | 43.7 | 39.27
17.5625 | 71.55 | 69.57 | 63.7 | 57.57 | 50.64 | 43.72 | 39.29
17.5688 | 71.55 | 69.57 | 63.7 | 57.59 | 50.66 | 43.74 | 39.31
17.575 | 71.56 | 69.58 | 63.71 | 57.6 | 50.67 | 43.76 | 39.33
17.5813 | 71.56 | 69.58 | 63.72 | 57.62 | 50.69 | 43.78 | 39.35
17.5875 | 71.56 | 69.59 | 63.73 | 57.63 | 50.7 | 43.8 | 39.37
17.5938 | 71.56 | 69.59 | 63.74 | 57.64 | 50.72 | 43.81 | 39.38
17.6 | 71.57 | 69.6 | 63.75 | 57.66 | 50.73 | 43.83 | 39.4
17.6062 | 71.57 | 69.61 | 63.75 | 57.67 | 50.75 | 43.85 | 39.42
17.6125 | 71.58 | 69.61 | 63.76 | 57.68 | 50.76 | 43.86 | 39.44
17.6188 | 71.58 | 69.62 | 63.77 | 57.69 | 50.78 | 43.88 | 39.47
17.625 | 71.59 | 69.63 | 63.78 | 57.71 | 50.8 | 43.9 | 39.49
17.6313 | 71.59 | 69.64 | 63.79 | 57.72 | 50.82 | 43.92 | 39.52
17.6375 | 71.6 | 69.64 | 63.8 | 57.74 | 50.84 | 43.95 | 39.55
17.6438 | 71.6 | 69.65 | 63.81 | 57.75 | 50.86 | 43.97 | 39.58
17.65 | 71.61 | 69.66 | 63.81 | 57.77 | 50.88 | 44 | 39.61
17.6563 | 71.62 | 69.67 | 63.82 | 57.79 | 50.91 | 44.03 | 39.65
17.6625 | 71.62 | 69.68 | 63.84 | 57.8 | 50.93 | 44.05 | 39.69
17.6687 | 71.63 | 69.69 | 63.85 | 57.82 | 50.95 | 44.08 | 39.72
17.675 | 71.64 | 69.7 | 63.86 | 57.83 | 50.97 | 44.11 | 39.75
17.6813 | 71.64 | 69.71 | 63.87 | 57.85 | 51 | 44.13 | 39.78
17.6875 | 71.65 | 69.72 | 63.88 | 57.86 | 51.02 | 44.16 | 39.81
17.6938 | 71.65 | 69.72 | 63.89 | 57.88 | 51.04 | 44.18 | 39.84
17.7 | 71.66 | 69.73 | 63.89 | 57.89 | 51.06 | 44.21 | 39.86
17.7063 | 71.66 | 69.74 | 63.9 | 57.9 | 51.07 | 44.23 | 39.89
17.7125 | 71.67 | 69.74 | 63.91 | 57.91 | 51.09 | 44.25 | 39.9
17.7188 | 71.67 | 69.75 | 63.92 | 57.92 | 51.1 | 44.26 | 39.92
17.725 | 71.68 | 69.76 | 63.93 | 57.93 | 51.12 | 44.28 | 39.94
17.7312 | 71.68 | 69.76 | 63.94 | 57.94 | 51.13 | 44.3 | 39.95
17.7375 | 71.69 | 69.77 | 63.95 | 57.96 | 51.15 | 44.32 | 39.97
17.7438 | 71.69 | 69.77 | 63.96 | 57.97 | 51.16 | 44.33 | 39.99
17.75 | 71.7 | 69.78 | 63.98 | 57.98 | 51.18 | 44.35 | 40
17.7563 | 71.7 | 69.79 | 63.99 | 57.99 | 51.2 | 44.37 | 40.02
17.7625 | 71.71 | 69.79 | 64 | 58 | 51.22 | 44.4 | 40.04
17.7688 | 71.71 | 69.8 | 64.01 | 58.02 | 51.24 | 44.42 | 40.06
17.775 | 71.72 | 69.81 | 64.02 | 58.03 | 51.26 | 44.45 | 40.08
17.7813 | 71.73 | 69.81 | 64.03 | 58.05 | 51.28 | 44.47 | 40.11
17.7875 | 71.74 | 69.82 | 64.05 | 58.07 | 51.31 | 44.5 | 40.13
17.7937 | 71.74 | 69.83 | 64.06 | 58.08 | 51.33 | 44.52 | 40.15
17.8 | 71.75 | 69.83 | 64.07 | 58.1 | 51.35 | 44.55 | 40.17
17.8063 | 71.76 | 69.84 | 64.08 | 58.11 | 51.37 | 44.57 | 40.19
17.8125 | 71.76 | 69.85 | 64.09 | 58.13 | 51.39 | 44.59 | 40.21
17.8188 | 71.77 | 69.85 | 64.1 | 58.14 | 51.41 | 44.61 | 40.23
17.825 | 71.78 | 69.86 | 64.1 | 58.16 | 51.43 | 44.63 | 40.25
17.8313 | 71.78 | 69.87 | 64.11 | 58.17 | 51.44 | 44.65 | 40.27
17.8375 | 71.79 | 69.87 | 64.12 | 58.18 | 51.45 | 44.66 | 40.28
17.8438 | 71.79 | 69.88 | 64.12 | 58.19 | 51.46 | 44.67 | 40.29
17.85 | 71.8 | 69.89 | 64.12 | 58.2 | 51.47 | 44.68 | 40.3
17.8562 | 71.8 | 69.89 | 64.13 | 58.21 | 51.48 | 44.69 | 40.31
17.8625 | 71.81 | 69.9 | 64.13 | 58.22 | 51.49 | 44.7 | 40.33
17.8688 | 71.81 | 69.9 | 64.13 | 58.22 | 51.5 | 44.71 | 40.34
17.875 | 71.81 | 69.91 | 64.13 | 58.23 | 51.5 | 44.72 | 40.36
17.8813 | 71.81 | 69.91 | 64.13 | 58.24 | 51.51 | 44.73 | 40.37
17.8875 | 71.82 | 69.91 | 64.14 | 58.24 | 51.52 | 44.74 | 40.39
17.8938 | 71.82 | 69.92 | 64.14 | 58.25 | 51.53 | 44.75 | 40.41
17.9 | 71.82 | 69.92 | 64.14 | 58.26 | 51.54 | 44.76 | 40.43
17.9063 | 71.82 | 69.92 | 64.14 | 58.27 | 51.55 | 44.77 | 40.45
17.9125 | 71.82 | 69.93 | 64.15 | 58.27 | 51.56 | 44.78 | 40.47
17.9187 | 71.82 | 69.93 | 64.15 | 58.28 | 51.57 | 44.79 | 40.49
17.925 | 71.83 | 69.93 | 64.15 | 58.28 | 51.57 | 44.8 | 40.5
17.9313 | 71.83 | 69.93 | 64.15 | 58.29 | 51.58 | 44.81 | 40.52
17.9375 | 71.83 | 69.94 | 64.15 | 58.29 | 51.59 | 44.81 | 40.53
17.9438 | 71.83 | 69.94 | 64.16 | 58.29 | 51.59 | 44.81 | 40.54
17.95 | 71.83 | 69.94 | 64.16 | 58.3 | 51.6 | 44.82 | 40.55
17.9563 | 71.83 | 69.94 | 64.16 | 58.3 | 51.6 | 44.81 | 40.55
17.9625 | 71.84 | 69.94 | 64.16 | 58.3 | 51.6 | 44.81 | 40.55
17.9688 | 71.84 | 69.95 | 64.16 | 58.3 | 51.6 | 44.8 | 40.55
17.975 | 71.84 | 69.95 | 64.16 | 58.29 | 51.6 | 44.8 | 40.55
17.9812 | 71.84 | 69.95 | 64.16 | 58.29 | 51.59 | 44.79 | 40.54
17.9875 | 71.84 | 69.95 | 64.16 | 58.29 | 51.59 | 44.78 | 40.54
17.9938 | 71.85 | 69.95 | 64.16 | 58.28 | 51.58 | 44.77 | 40.53
18 | 71.85 | 69.95 | 64.16 | 58.28 | 51.58 | 44.76 | 40.52
18.0063 | 71.85 | 69.95 | 64.16 | 58.28 | 51.57 | 44.76 | 40.51
18.0125 | 71.85 | 69.95 | 64.16 | 58.28 | 51.57 | 44.75 | 40.5
18.0188 | 71.85 | 69.95 | 64.16 | 58.27 | 51.56 | 44.74 | 40.49
18.025 | 71.85 | 69.95 | 64.17 | 58.27 | 51.56 | 44.73 | 40.48
18.0313 | 71.85 | 69.95 | 64.17 | 58.27 | 51.55 | 44.73 | 40.48
18.0375 | 71.85 | 69.95 | 64.17 | 58.27 | 51.55 | 44.73 | 40.47
18.0437 | 71.86 | 69.95 | 64.17 | 58.26 | 51.54 | 44.72 | 40.46
18.05 | 71.86 | 69.95 | 64.16 | 58.26 | 51.53 | 44.71 | 40.44
18.0563 | 71.85 | 69.94 | 64.16 | 58.25 | 51.52 | 44.7 | 40.43
18.0625 | 71.85 | 69.94 | 64.16 | 58.25 | 51.51 | 44.69 | 40.41
18.0688 | 71.85 | 69.94 | 64.16 | 58.24 | 51.5 | 44.68 | 40.39
18.075 | 71.85 | 69.93 | 64.15 | 58.23 | 51.49 | 44.67 | 40.37
18.0813 | 71.85 | 69.93 | 64.15 | 58.22 | 51.47 | 44.65 | 40.34
18.0875 | 71.84 | 69.93 | 64.14 | 58.21 | 51.46 | 44.63 | 40.31
18.0938 | 71.84 | 69.92 | 64.14 | 58.19 | 51.44 | 44.61 | 40.28
18.1 | 71.84 | 69.92 | 64.13 | 58.18 | 51.41 | 44.58 | 40.24
18.1062 | 71.83 | 69.92 | 64.12 | 58.16 | 51.39 | 44.56 | 40.2
18.1125 | 71.83 | 69.91 | 64.11 | 58.14 | 51.36 | 44.53 | 40.16
18.1188 | 71.82 | 69.91 | 64.1 | 58.13 | 51.34 | 44.5 | 40.12
18.125 | 71.82 | 69.91 | 64.09 | 58.11 | 51.31 | 44.47 | 40.08
18.1313 | 71.82 | 69.91 | 64.08 | 58.09 | 51.28 | 44.44 | 40.04
18.1375 | 71.81 | 69.9 | 64.07 | 58.07 | 51.26 | 44.4 | 40
18.1438 | 71.81 | 69.9 | 64.06 | 58.05 | 51.23 | 44.37 | 39.96
18.15 | 71.81 | 69.9 | 64.05 | 58.03 | 51.2 | 44.34 | 39.92
18.1563 | 71.81 | 69.9 | 64.04 | 58.01 | 51.17 | 44.31 | 39.89
18.1625 | 71.8 | 69.9 | 64.03 | 58 | 51.15 | 44.28 | 39.85
18.1687 | 71.8 | 69.9 | 64.01 | 57.98 | 51.12 | 44.25 | 39.82
18.175 | 71.8 | 69.89 | 64 | 57.96 | 51.09 | 44.22 | 39.78
18.1813 | 71.8 | 69.89 | 63.99 | 57.94 | 51.06 | 44.19 | 39.74
18.1875 | 71.8 | 69.89 | 63.98 | 57.92 | 51.03 | 44.15 | 39.7
18.1938 | 71.8 | 69.89 | 63.97 | 57.9 | 51 | 44.12 | 39.66
18.2 | 71.8 | 69.88 | 63.95 | 57.88 | 50.97 | 44.08 | 39.62
18.2063 | 71.8 | 69.88 | 63.94 | 57.85 | 50.94 | 44.04 | 39.58
18.2125 | 71.8 | 69.88 | 63.93 | 57.83 | 50.9 | 44 | 39.54
18.2188 | 71.79 | 69.87 | 63.91 | 57.8 | 50.87 | 43.96 | 39.49
18.225 | 71.79 | 69.87 | 63.9 | 57.78 | 50.83 | 43.91 | 39.44
18.2312 | 71.79 | 69.86 | 63.88 | 57.75 | 50.79 | 43.86 | 39.39
18.2375 | 71.78 | 69.86 | 63.86 | 57.72 | 50.74 | 43.81 | 39.34
18.2438 | 71.78 | 69.85 | 63.85 | 57.69 | 50.7 | 43.76 | 39.28
18.25 | 71.77 | 69.84 | 63.83 | 57.66 | 50.66 | 43.71 | 39.23
18.2563 | 71.76 | 69.83 | 63.81 | 57.63 | 50.62 | 43.66 | 39.18
18.2625 | 71.76 | 69.82 | 63.8 | 57.6 | 50.57 | 43.61 | 39.12
18.2688 | 71.75 | 69.82 | 63.78 | 57.57 | 50.53 | 43.55 | 39.07
18.275 | 71.74 | 69.81 | 63.76 | 57.54 | 50.49 | 43.5 | 39.02
18.2813 | 71.74 | 69.8 | 63.74 | 57.51 | 50.44 | 43.45 | 38.96
18.2875 | 71.73 | 69.79 | 63.73 | 57.48 | 50.4 | 43.4 | 38.91
18.2937 | 71.72 | 69.78 | 63.71 | 57.45 | 50.36 | 43.35 | 38.86
18.3 | 71.72 | 69.77 | 63.69 | 57.42 | 50.32 | 43.3 | 38.81
18.3063 | 71.71 | 69.76 | 63.67 | 57.39 | 50.29 | 43.25 | 38.76
18.3125 | 71.71 | 69.75 | 63.66 | 57.36 | 50.24 | 43.19 | 38.71
18.3188 | 71.7 | 69.74 | 63.64 | 57.32 | 50.2 | 43.14 | 38.65
18.325 | 71.7 | 69.72 | 63.62 | 57.29 | 50.16 | 43.09 | 38.59
18.3313 | 71.7 | 69.71 | 63.6 | 57.26 | 50.12 | 43.03 | 38.53
18.3375 | 71.69 | 69.7 | 63.58 | 57.23 | 50.07 | 42.98 | 38.47
18.3438 | 71.69 | 69.69 | 63.56 | 57.19 | 50.03 | 42.92 | 38.41
18.35 | 71.69 | 69.68 | 63.54 | 57.16 | 49.98 | 42.86 | 38.35
18.3562 | 71.69 | 69.67 | 63.52 | 57.12 | 49.93 | 42.8 | 38.28
18.3625 | 71.69 | 69.66 | 63.5 | 57.08 | 49.88 | 42.73 | 38.2
18.3688 | 71.68 | 69.65 | 63.48 | 57.04 | 49.82 | 42.66 | 38.13
18.375 | 71.68 | 69.64 | 63.46 | 57 | 49.77 | 42.6 | 38.06
18.3813 | 71.68 | 69.63 | 63.44 | 56.96 | 49.71 | 42.53 | 37.98
18.3875 | 71.68 | 69.62 | 63.42 | 56.92 | 49.65 | 42.47 | 37.91
18.3938 | 71.68 | 69.61 | 63.4 | 56.88 | 49.6 | 42.4 | 37.84
18.4 | 71.68 | 69.6 | 63.38 | 56.83 | 49.54 | 42.33 | 37.76
18.4063 | 71.68 | 69.59 | 63.35 | 56.79 | 49.48 | 42.27 | 37.69
18.4125 | 71.68 | 69.58 | 63.33 | 56.75 | 49.42 | 42.2 | 37.62
18.4187 | 71.67 | 69.57 | 63.31 | 56.71 | 49.37 | 42.14 | 37.55
18.425 | 71.67 | 69.56 | 63.29 | 56.67 | 49.31 | 42.08 | 37.49
18.4313 | 71.67 | 69.55 | 63.27 | 56.63 | 49.26 | 42.01 | 37.42
18.4375 | 71.67 | 69.54 | 63.24 | 56.58 | 49.2 | 41.95 | 37.36
18.4438 | 71.67 | 69.53 | 63.22 | 56.54 | 49.14 | 41.89 | 37.29
18.45 | 71.66 | 69.52 | 63.2 | 56.5 | 49.09 | 41.83 | 37.22
18.4563 | 71.66 | 69.51 | 63.17 | 56.46 | 49.03 | 41.76 | 37.15
18.4625 | 71.66 | 69.5 | 63.15 | 56.41 | 48.97 | 41.7 | 37.08
18.4688 | 71.66 | 69.48 | 63.12 | 56.37 | 48.91 | 41.63 | 37.01
18.475 | 71.65 | 69.47 | 63.09 | 56.32 | 48.85 | 41.56 | 36.94
18.4812 | 71.65 | 69.46 | 63.07 | 56.28 | 48.79 | 41.49 | 36.86
18.4875 | 71.64 | 69.45 | 63.04 | 56.23 | 48.73 | 41.41 | 36.79
18.4938 | 71.64 | 69.44 | 63.01 | 56.18 | 48.66 | 41.34 | 36.7
18.5 | 71.64 | 69.42 | 62.97 | 56.13 | 48.59 | 41.26 | 36.62
18.5063 | 71.63 | 69.41 | 62.94 | 56.08 | 48.52 | 41.18 | 36.53
18.5125 | 71.62 | 69.4 | 62.91 | 56.03 | 48.45 | 41.09 | 36.45
18.5188 | 71.62 | 69.38 | 62.87 | 55.98 | 48.38 | 41.01 | 36.36
18.525 | 71.61 | 69.37 | 62.84 | 55.93 | 48.32 | 40.93 | 36.28
18.5313 | 71.6 | 69.35 | 62.81 | 55.87 | 48.25 | 40.85 | 36.19
18.5375 | 71.59 | 69.34 | 62.77 | 55.82 | 48.18 | 40.77 | 36.11
18.5437 | 71.58 | 69.32 | 62.74 | 55.77 | 48.11 | 40.69 | 36.02
18.55 | 71.57 | 69.31 | 62.7 | 55.72 | 48.04 | 40.61 | 35.94
18.5563 | 71.56 | 69.29 | 62.67 | 55.66 | 47.97 | 40.54 | 35.86
18.5625 | 71.55 | 69.27 | 62.64 | 55.61 | 47.91 | 40.46 | 35.79
18.5688 | 71.54 | 69.26 | 62.61 | 55.56 | 47.84 | 40.39 | 35.71
18.575 | 71.53 | 69.24 | 62.57 | 55.51 | 47.78 | 40.32 | 35.64
18.5813 | 71.51 | 69.22 | 62.54 | 55.46 | 47.71 | 40.25 | 35.56
18.5875 | 71.5 | 69.2 | 62.51 | 55.41 | 47.64 | 40.17 | 35.48
18.5938 | 71.49 | 69.18 | 62.48 | 55.35 | 47.57 | 40.09 | 35.4
18.6 | 71.48 | 69.17 | 62.45 | 55.3 | 47.5 | 40.02 | 35.32
18.6062 | 71.47 | 69.15 | 62.41 | 55.25 | 47.43 | 39.94 | 35.24
18.6125 | 71.45 | 69.13 | 62.38 | 55.19 | 47.36 | 39.86 | 35.16
18.6188 | 71.44 | 69.11 | 62.35 | 55.13 | 47.28 | 39.78 | 35.08
18.625 | 71.43 | 69.09 | 62.32 | 55.07 | 47.21 | 39.69 | 34.99
18.6313 | 71.42 | 69.07 | 62.28 | 55.01 | 47.13 | 39.6 | 34.9
18.6375 | 71.41 | 69.05 | 62.25 | 54.95 | 47.04 | 39.51 | 34.8
18.6438 | 71.4 | 69.02 | 62.21 | 54.88 | 46.96 | 39.42 | 34.71
18.65 | 71.39 | 69 | 62.18 | 54.82 | 46.88 | 39.32 | 34.61
18.6563 | 71.37 | 68.98 | 62.14 | 54.76 | 46.79 | 39.23 | 34.51
18.6625 | 71.36 | 68.96 | 62.11 | 54.69 | 46.7 | 39.13 | 34.41
18.6687 | 71.35 | 68.94 | 62.07 | 54.62 | 46.62 | 39.03 | 34.31
18.675 | 71.35 | 68.92 | 62.04 | 54.56 | 46.53 | 38.94 | 34.21
18.6813 | 71.34 | 68.9 | 62 | 54.49 | 46.44 | 38.84 | 34.11
18.6875 | 71.33 | 68.88 | 61.96 | 54.43 | 46.36 | 38.74 | 34.01
18.6938 | 71.32 | 68.87 | 61.93 | 54.36 | 46.27 | 38.64 | 33.91
18.7 | 71.31 | 68.85 | 61.89 | 54.29 | 46.19 | 38.55 | 33.81
18.7063 | 71.3 | 68.83 | 61.85 | 54.23 | 46.1 | 38.46 | 33.72
18.7125 | 71.3 | 68.81 | 61.82 | 54.17 | 46.02 | 38.36 | 33.62
18.7188 | 71.29 | 68.79 | 61.78 | 54.1 | 45.94 | 38.27 | 33.52
18.725 | 71.28 | 68.77 | 61.74 | 54.03 | 45.85 | 38.17 | 33.42
18.7312 | 71.27 | 68.75 | 61.7 | 53.97 | 45.77 | 38.07 | 33.31
18.7375 | 71.26 | 68.73 | 61.66 | 53.9 | 45.68 | 37.97 | 33.21
18.7438 | 71.25 | 68.71 | 61.62 | 53.83 | 45.59 | 37.87 | 33.1
18.75 | 71.25 | 68.69 | 61.58 | 53.76 | 45.5 | 37.77 | 32.99
18.7563 | 71.24 | 68.67 | 61.54 | 53.69 | 45.41 | 37.66 | 32.88
18.7625 | 71.23 | 68.65 | 61.5 | 53.61 | 45.32 | 37.55 | 32.76
18.7688 | 71.22 | 68.63 | 61.45 | 53.54 | 45.22 | 37.44 | 32.64
18.775 | 71.21 | 68.61 | 61.41 | 53.46 | 45.12 | 37.32 | 32.51
18.7813 | 71.2 | 68.59 | 61.36 | 53.38 | 45.02 | 37.2 | 32.39
18.7875 | 71.18 | 68.57 | 61.32 | 53.3 | 44.91 | 37.08 | 32.26
18.7937 | 71.17 | 68.55 | 61.27 | 53.22 | 44.81 | 36.96 | 32.13
18.8 | 71.16 | 68.52 | 61.22 | 53.14 | 44.7 | 36.84 | 32
18.8063 | 71.15 | 68.5 | 61.17 | 53.05 | 44.59 | 36.71 | 31.87
18.8125 | 71.13 | 68.48 | 61.12 | 52.97 | 44.48 | 36.59 | 31.74
18.8188 | 71.12 | 68.45 | 61.08 | 52.89 | 44.37 | 36.46 | 31.61
18.825 | 71.11 | 68.43 | 61.02 | 52.8 | 44.26 | 36.33 | 31.48
18.8313 | 71.09 | 68.4 | 60.97 | 52.72 | 44.16 | 36.21 | 31.35
18.8375 | 71.08 | 68.38 | 60.92 | 52.64 | 44.05 | 36.09 | 31.22
18.8438 | 71.06 | 68.35 | 60.87 | 52.56 | 43.94 | 35.96 | 31.09
18.85 | 71.05 | 68.33 | 60.82 | 52.48 | 43.83 | 35.84 | 30.97
18.8562 | 71.03 | 68.3 | 60.77 | 52.39 | 43.72 | 35.72 | 30.85
18.8625 | 71.01 | 68.28 | 60.71 | 52.31 | 43.61 | 35.6 | 30.72
18.8688 | 70.99 | 68.25 | 60.66 | 52.22 | 43.5 | 35.48 | 30.59
18.875 | 70.98 | 68.22 | 60.6 | 52.14 | 43.39 | 35.35 | 30.46
18.8813 | 70.95 | 68.2 | 60.55 | 52.05 | 43.28 | 35.22 | 30.33
18.8875 | 70.93 | 68.17 | 60.49 | 51.96 | 43.16 | 35.09 | 30.2
18.8938 | 70.91 | 68.14 | 60.43 | 51.87 | 43.05 | 34.96 | 30.06
18.9 | 70.89 | 68.11 | 60.37 | 51.78 | 42.93 | 34.83 | 29.92
18.9063 | 70.86 | 68.08 | 60.31 | 51.68 | 42.8 | 34.69 | 29.78
18.9125 | 70.83 | 68.05 | 60.24 | 51.58 | 42.68 | 34.55 | 29.63
18.9187 | 70.8 | 68.03 | 60.18 | 51.48 | 42.55 | 34.41 | 29.48
18.925 | 70.77 | 68 | 60.11 | 51.37 | 42.42 | 34.26 | 29.32
18.9313 | 70.74 | 67.96 | 60.05 | 51.26 | 42.28 | 34.11 | 29.16
18.9375 | 70.71 | 67.93 | 59.98 | 51.16 | 42.15 | 33.96 | 29.01
18.9438 | 70.68 | 67.9 | 59.91 | 51.05 | 42.01 | 33.81 | 28.85
18.95 | 70.64 | 67.87 | 59.84 | 50.93 | 41.87 | 33.65 | 28.69
18.9563 | 70.61 | 67.83 | 59.77 | 50.82 | 41.73 | 33.5 | 28.52
18.9625 | 70.57 | 67.8 | 59.7 | 50.7 | 41.59 | 33.35 | 28.36
18.9688 | 70.54 | 67.76 | 59.63 | 50.59 | 41.45 | 33.19 | 28.2
18.975 | 70.51 | 67.72 | 59.56 | 50.47 | 41.31 | 33.04 | 28.04
18.9812 | 70.48 | 67.68 | 59.49 | 50.36 | 41.18 | 32.89 | 27.88
18.9875 | 70.45 | 67.64 | 59.42 | 50.24 | 41.04 | 32.74 | 27.73
18.9938 | 70.42 | 67.6 | 59.36 | 50.13 | 40.9 | 32.6 | 27.57
19 | 70.39 | 67.55 | 59.29 | 50.01 | 40.76 | 32.45 | 27.42
19.0063 | 70.37 | 67.51 | 59.22 | 49.9 | 40.62 | 32.3 | 27.27
19.0125 | 70.35 | 67.46 | 59.15 | 49.78 | 40.48 | 32.15 | 27.11
19.0188 | 70.33 | 67.41 | 59.08 | 49.66 | 40.34 | 32 | 26.96
19.025 | 70.32 | 67.36 | 59.01 | 49.54 | 40.2 | 31.85 | 26.8
19.0313 | 70.3 | 67.31 | 58.94 | 49.42 | 40.06 | 31.7 | 26.64
19.0375 | 70.29 | 67.26 | 58.87 | 49.31 | 39.92 | 31.54 | 26.49
19.0437 | 70.28 | 67.21 | 58.8 | 49.19 | 39.77 | 31.39 | 26.33
19.05 | 70.27 | 67.16 | 58.73 | 49.06 | 39.63 | 31.23 | 26.17
19.0563 | 70.26 | 67.11 | 58.65 | 48.94 | 39.48 | 31.07 | 26.01
19.0625 | 70.26 | 67.05 | 58.58 | 48.82 | 39.33 | 30.91 | 25.85
19.0688 | 70.25 | 67 | 58.51 | 48.7 | 39.19 | 30.75 | 25.69
19.075 | 70.25 | 66.95 | 58.44 | 48.57 | 39.04 | 30.58 | 25.52
19.0813 | 70.24 | 66.9 | 58.36 | 48.45 | 38.89 | 30.42 | 25.37
19.0875 | 70.23 | 66.85 | 58.29 | 48.33 | 38.75 | 30.27 | 25.21
19.0938 | 70.22 | 66.8 | 58.22 | 48.21 | 38.61 | 30.11 | 25.06
19.1 | 70.22 | 66.76 | 58.15 | 48.09 | 38.47 | 29.95 | 24.91
19.1062 | 70.21 | 66.71 | 58.07 | 47.98 | 38.33 | 29.8 | 24.77
19.1125 | 70.2 | 66.67 | 58 | 47.86 | 38.19 | 29.65 | 24.62
19.1188 | 70.19 | 66.62 | 57.93 | 47.75 | 38.06 | 29.5 | 24.49
19.125 | 70.18 | 66.58 | 57.86 | 47.64 | 37.92 | 29.36 | 24.35
19.1313 | 70.16 | 66.53 | 57.79 | 47.53 | 37.8 | 29.22 | 24.22
19.1375 | 70.15 | 66.49 | 57.72 | 47.42 | 37.67 | 29.09 | 24.1
19.1438 | 70.13 | 66.45 | 57.65 | 47.32 | 37.55 | 28.96 | 23.98
19.15 | 70.12 | 66.4 | 57.58 | 47.21 | 37.42 | 28.82 | 23.86
19.1563 | 70.1 | 66.36 | 57.51 | 47.1 | 37.3 | 28.69 | 23.73
19.1625 | 70.08 | 66.31 | 57.44 | 47 | 37.17 | 28.56 | 23.61
19.1687 | 70.06 | 66.27 | 57.37 | 46.89 | 37.04 | 28.42 | 23.49
19.175 | 70.04 | 66.22 | 57.3 | 46.78 | 36.91 | 28.29 | 23.36
19.1813 | 70.02 | 66.18 | 57.23 | 46.67 | 36.79 | 28.15 | 23.24
19.1875 | 69.99 | 66.13 | 57.15 | 46.56 | 36.65 | 28.01 | 23.11
19.1938 | 69.97 | 66.08 | 57.08 | 46.45 | 36.52 | 27.87 | 22.98
19.2 | 69.95 | 66.04 | 57 | 46.34 | 36.38 | 27.73 | 22.84
19.2063 | 69.93 | 65.99 | 56.92 | 46.22 | 36.24 | 27.58 | 22.7
19.2125 | 69.91 | 65.94 | 56.85 | 46.1 | 36.09 | 27.42 | 22.56
19.2188 | 69.89 | 65.89 | 56.77 | 45.98 | 35.95 | 27.27 | 22.41
19.225 | 69.87 | 65.84 | 56.69 | 45.86 | 35.8 | 27.12 | 22.27
19.2312 | 69.85 | 65.79 | 56.61 | 45.75 | 35.66 | 26.97 | 22.12
19.2375 | 69.83 | 65.74 | 56.53 | 45.63 | 35.51 | 26.82 | 21.98
19.2438 | 69.81 | 65.69 | 56.45 | 45.51 | 35.36 | 26.67 | 21.84
19.25 | 69.79 | 65.64 | 56.37 | 45.39 | 35.22 | 26.52 | 21.69
19.2563 | 69.78 | 65.6 | 56.29 | 45.27 | 35.07 | 26.37 | 21.55
19.2625 | 69.76 | 65.55 | 56.21 | 45.16 | 34.93 | 26.23 | 21.41
19.2688 | 69.74 | 65.5 | 56.14 | 45.04 | 34.79 | 26.08 | 21.27
19.275 | 69.73 | 65.46 | 56.06 | 44.93 | 34.66 | 25.95 | 21.14
19.2813 | 69.72 | 65.41 | 55.98 | 44.82 | 34.52 | 25.81 | 21.01
19.2875 | 69.7 | 65.37 | 55.91 | 44.71 | 34.39 | 25.68 | 20.89
19.2937 | 69.69 | 65.33 | 55.83 | 44.6 | 34.26 | 25.55 | 20.76
19.3 | 69.68 | 65.28 | 55.75 | 44.48 | 34.13 | 25.42 | 20.63
19.3063 | 69.66 | 65.24 | 55.68 | 44.37 | 33.99 | 25.28 | 20.5
19.3125 | 69.64 | 65.19 | 55.6 | 44.25 | 33.86 | 25.15 | 20.36
19.3188 | 69.63 | 65.15 | 55.52 | 44.14 | 33.72 | 25.01 | 20.22
19.325 | 69.61 | 65.1 | 55.44 | 44.02 | 33.58 | 24.87 | 20.08
19.3313 | 69.59 | 65.06 | 55.36 | 43.9 | 33.44 | 24.73 | 19.94
19.3375 | 69.57 | 65.01 | 55.27 | 43.77 | 33.29 | 24.58 | 19.79
19.3438 | 69.54 | 64.96 | 55.19 | 43.64 | 33.14 | 24.43 | 19.64
19.35 | 69.51 | 64.91 | 55.1 | 43.51 | 32.99 | 24.28 | 19.48
19.3562 | 69.48 | 64.86 | 55.01 | 43.37 | 32.83 | 24.12 | 19.31
19.3625 | 69.45 | 64.81 | 54.92 | 43.23 | 32.66 | 23.95 | 19.15
19.3688 | 69.42 | 64.75 | 54.83 | 43.09 | 32.49 | 23.79 | 18.98
19.375 | 69.38 | 64.7 | 54.74 | 42.95 | 32.33 | 23.62 | 18.81
19.3813 | 69.34 | 64.64 | 54.64 | 42.81 | 32.16 | 23.46 | 18.65
19.3875 | 69.3 | 64.59 | 54.55 | 42.67 | 31.99 | 23.29 | 18.49
19.3938 | 69.25 | 64.53 | 54.46 | 42.52 | 31.82 | 23.13 | 18.33
19.4 | 69.21 | 64.48 | 54.36 | 42.38 | 31.65 | 22.97 | 18.17
19.4063 | 69.16 | 64.42 | 54.27 | 42.23 | 31.48 | 22.8 | 18.02
19.4125 | 69.11 | 64.36 | 54.17 | 42.09 | 31.32 | 22.64 | 17.87
19.4187 | 69.07 | 64.31 | 54.08 | 41.95 | 31.15 | 22.49 | 17.72
19.425 | 69.02 | 64.25 | 53.98 | 41.81 | 30.99 | 22.34 | 17.59
19.4313 | 68.97 | 64.19 | 53.89 | 41.67 | 30.84 | 22.19 | 17.46
19.4375 | 68.92 | 64.14 | 53.79 | 41.54 | 30.68 | 22.05 | 17.33
19.4438 | 68.87 | 64.08 | 53.7 | 41.4 | 30.52 | 21.9 | 17.2
19.45 | 68.83 | 64.02 | 53.6 | 41.26 | 30.37 | 21.76 | 17.08
19.4563 | 68.78 | 63.96 | 53.5 | 41.12 | 30.21 | 21.61 | 16.95
19.4625 | 68.74 | 63.9 | 53.4 | 40.98 | 30.05 | 21.46 | 16.81
19.4688 | 68.69 | 63.84 | 53.29 | 40.83 | 29.89 | 21.31 | 16.68
19.475 | 68.65 | 63.78 | 53.19 | 40.69 | 29.73 | 21.16 | 16.55
19.4812 | 68.61 | 63.72 | 53.08 | 40.54 | 29.56 | 21 | 16.42
19.4875 | 68.56 | 63.65 | 52.97 | 40.39 | 29.39 | 20.84 | 16.28
19.4938 | 68.52 | 63.59 | 52.86 | 40.23 | 29.22 | 20.67 | 16.14
19.5 | 68.48 | 63.52 | 52.74 | 40.07 | 29.04 | 20.5 | 15.98
19.5063 | 68.44 | 63.46 | 52.62 | 39.9 | 28.86 | 20.32 | 15.83
19.5125 | 68.4 | 63.39 | 52.5 | 39.73 | 28.68 | 20.14 | 15.66
19.5188 | 68.36 | 63.32 | 52.38 | 39.56 | 28.49 | 19.96 | 15.5
19.525 | 68.33 | 63.25 | 52.26 | 39.38 | 28.3 | 19.77 | 15.33
19.5313 | 68.29 | 63.18 | 52.14 | 39.21 | 28.11 | 19.59 | 15.17
19.5375 | 68.25 | 63.1 | 52.02 | 39.03 | 27.93 | 19.41 | 15.01
19.5437 | 68.21 | 63.03 | 51.89 | 38.86 | 27.74 | 19.23 | 14.85
19.55 | 68.18 | 62.96 | 51.77 | 38.68 | 27.55 | 19.05 | 14.68
19.5563 | 68.14 | 62.88 | 51.65 | 38.5 | 27.36 | 18.87 | 14.52
19.5625 | 68.1 | 62.81 | 51.53 | 38.32 | 27.17 | 18.69 | 14.36
19.5688 | 68.07 | 62.74 | 51.4 | 38.15 | 26.99 | 18.52 | 14.21
19.575 | 68.03 | 62.66 | 51.28 | 37.98 | 26.81 | 18.35 | 14.06
19.5813 | 68 | 62.59 | 51.17 | 37.81 | 26.64 | 18.19 | 13.91
19.5875 | 67.97 | 62.51 | 51.05 | 37.64 | 26.47 | 18.03 | 13.77
19.5938 | 67.93 | 62.44 | 50.93 | 37.48 | 26.3 | 17.88 | 13.63
19.6 | 67.9 | 62.36 | 50.82 | 37.31 | 26.13 | 17.72 | 13.49
19.6062 | 67.86 | 62.28 | 50.7 | 37.14 | 25.95 | 17.57 | 13.34
19.6125 | 67.83 | 62.2 | 50.58 | 36.97 | 25.78 | 17.41 | 13.2
19.6188 | 67.8 | 62.12 | 50.46 | 36.8 | 25.6 | 17.25 | 13.05
19.625 | 67.76 | 62.04 | 50.33 | 36.63 | 25.43 | 17.09 | 12.9
19.6313 | 67.73 | 61.96 | 50.21 | 36.46 | 25.25 | 16.93 | 12.75
19.6375 | 67.7 | 61.87 | 50.08 | 36.28 | 25.07 | 16.76 | 12.6
19.6438 | 67.66 | 61.79 | 49.95 | 36.1 | 24.88 | 16.59 | 12.44
19.65 | 67.62 | 61.7 | 49.82 | 35.91 | 24.69 | 16.42 | 12.27
19.6563 | 67.59 | 61.61 | 49.68 | 35.72 | 24.49 | 16.23 | 12.1
19.6625 | 67.55 | 61.52 | 49.54 | 35.52 | 24.28 | 16.04 | 11.92
19.6687 | 67.51 | 61.43 | 49.4 | 35.32 | 24.07 | 15.85 | 11.73
19.675 | 67.47 | 61.34 | 49.25 | 35.12 | 23.86 | 15.66 | 11.55
19.6813 | 67.42 | 61.24 | 49.11 | 34.92 | 23.65 | 15.46 | 11.37
19.6875 | 67.38 | 61.15 | 48.96 | 34.72 | 23.45 | 15.27 | 11.19
19.6938 | 67.33 | 61.06 | 48.81 | 34.52 | 23.24 | 15.08 | 11.01
19.7 | 67.28 | 60.96 | 48.66 | 34.31 | 23.02 | 14.89 | 10.84
19.7063 | 67.23 | 60.87 | 48.51 | 34.1 | 22.81 | 14.7 | 10.66
19.7125 | 67.18 | 60.77 | 48.35 | 33.9 | 22.6 | 14.51 | 10.49
19.7188 | 67.12 | 60.67 | 48.2 | 33.7 | 22.4 | 14.32 | 10.32
19.725 | 67.07 | 60.58 | 48.05 | 33.5 | 22.2 | 14.15 | 10.16
19.7312 | 67.01 | 60.49 | 47.9 | 33.31 | 22.01 | 13.98 | 10.02
19.7375 | 66.95 | 60.39 | 47.75 | 33.12 | 21.82 | 13.82 | 9.88
19.7438 | 66.88 | 60.3 | 47.61 | 32.93 | 21.63 | 13.66 | 9.74
19.75 | 66.82 | 60.21 | 47.46 | 32.74 | 21.45 | 13.5 | 9.61
19.7563 | 66.75 | 60.11 | 47.31 | 32.55 | 21.27 | 13.35 | 9.48
19.7625 | 66.68 | 60.02 | 47.16 | 32.36 | 21.08 | 13.19 | 9.35
19.7688 | 66.61 | 59.92 | 47.01 | 32.17 | 20.9 | 13.04 | 9.22
19.775 | 66.53 | 59.82 | 46.85 | 31.99 | 20.72 | 12.88 | 9.09
19.7813 | 66.45 | 59.72 | 46.7 | 31.8 | 20.54 | 12.73 | 8.97
19.7875 | 66.38 | 59.62 | 46.55 | 31.61 | 20.37 | 12.58 | 8.84
19.7937 | 66.3 | 59.52 | 46.4 | 31.42 | 20.18 | 12.43 | 8.72
19.8 | 66.21 | 59.42 | 46.24 | 31.22 | 20 | 12.27 | 8.59
19.8063 | 66.13 | 59.31 | 46.08 | 31.02 | 19.8 | 12.11 | 8.45
19.8125 | 66.04 | 59.2 | 45.91 | 30.82 | 19.6 | 11.94 | 8.31
19.8188 | 65.95 | 59.09 | 45.75 | 30.61 | 19.4 | 11.78 | 8.17
19.825 | 65.86 | 58.98 | 45.58 | 30.39 | 19.2 | 11.6 | 8.03
19.8313 | 65.77 | 58.86 | 45.41 | 30.18 | 18.99 | 11.43 | 7.89
19.8375 | 65.68 | 58.75 | 45.24 | 29.97 | 18.78 | 11.26 | 7.75
19.8438 | 65.59 | 58.63 | 45.07 | 29.76 | 18.58 | 11.1 | 7.62
19.85 | 65.5 | 58.52 | 44.9 | 29.55 | 18.37 | 10.93 | 7.48
19.8562 | 65.4 | 58.4 | 44.73 | 29.34 | 18.16 | 10.77 | 7.35
19.8625 | 65.31 | 58.28 | 44.56 | 29.12 | 17.94 | 10.61 | 7.23
19.8688 | 65.22 | 58.17 | 44.39 | 28.91 | 17.73 | 10.45 | 7.11
19.875 | 65.13 | 58.05 | 44.22 | 28.71 | 17.53 | 10.29 | 6.99
19.8813 | 65.05 | 57.94 | 44.06 | 28.52 | 17.33 | 10.14 | 6.88
19.8875 | 64.97 | 57.83 | 43.9 | 28.33 | 17.13 | 10 | 6.78
19.8938 | 64.89 | 57.72 | 43.74 | 28.14 | 16.94 | 9.87 | 6.69
19.9 | 64.82 | 57.61 | 43.58 | 27.97 | 16.75 | 9.74 | 6.6
19.9063 | 64.75 | 57.5 | 43.42 | 27.79 | 16.56 | 9.61 | 6.52
19.9125 | 64.68 | 57.4 | 43.27 | 27.62 | 16.37 | 9.48 | 6.44
19.9187 | 64.62 | 57.29 | 43.11 | 27.45 | 16.19 | 9.35 | 6.36
19.925 | 64.56 | 57.19 | 42.96 | 27.29 | 16.01 | 9.22 | 6.27
19.9313 | 64.5 | 57.09 | 42.81 | 27.13 | 15.83 | 9.09 | 6.19
19.9375 | 64.45 | 56.99 | 42.66 | 26.98 | 15.66 | 8.96 | 6.1
19.9438 | 64.4 | 56.89 | 42.51 | 26.82 | 15.48 | 8.83 | 6.02
19.95 | 64.36 | 56.79 | 42.36 | 26.67 | 15.31 | 8.69 | 5.93
19.9563 | 64.31 | 56.69 | 42.21 | 26.51 | 15.14 | 8.56 | 5.84
19.9625 | 64.27 | 56.59 | 42.06 | 26.36 | 14.98 | 8.42 | 5.75
19.9688 | 64.22 | 56.49 | 41.91 | 26.2 | 14.81 | 8.28 | 5.64
19.975 | 64.19 | 56.39 | 41.76 | 26.03 | 14.64 | 8.13 | 5.54
19.9812 | 64.15 | 56.29 | 41.61 | 25.87 | 14.47 | 7.98 | 5.42
19.9875 | 64.11 | 56.19 | 41.46 | 25.71 | 14.31 | 7.83 | 5.31
19.9938 | 64.07 | 56.09 | 41.31 | 25.55 | 14.16 | 7.69 | 5.2
20 | 64.03 | 55.99 | 41.16 | 25.39 | 14.01 | 7.55 | 5.1
20.0063 | 63.99 | 55.89 | 41.02 | 25.22 | 13.87 | 7.42 | 5
20.0125 | 63.95 | 55.79 | 40.88 | 25.06 | 13.73 | 7.29 | 4.9
20.0188 | 63.91 | 55.69 | 40.74 | 24.89 | 13.61 | 7.17 | 4.8
20.025 | 63.86 | 55.59 | 40.6 | 24.73 | 13.48 | 7.05 | 4.71
20.0313 | 63.82 | 55.5 | 40.46 | 24.57 | 13.36 | 6.95 | 4.62
20.0375 | 63.77 | 55.4 | 40.32 | 24.41 | 13.25 | 6.84 | 4.54
20.0437 | 63.73 | 55.31 | 40.19 | 24.25 | 13.15 | 6.76 | 4.47
20.05 | 63.68 | 55.21 | 40.07 | 24.1 | 13.05 | 6.68 | 4.41
20.0563 | 63.63 | 55.12 | 39.94 | 23.94 | 12.97 | 6.61 | 4.35
20.0625 | 63.58 | 55.03 | 39.82 | 23.79 | 12.88 | 6.55 | 4.3
20.0688 | 63.53 | 54.94 | 39.7 | 23.64 | 12.8 | 6.49 | 4.25
20.075 | 63.48 | 54.85 | 39.58 | 23.49 | 12.72 | 6.44 | 4.2
20.0813 | 63.42 | 54.76 | 39.45 | 23.33 | 12.63 | 6.38 | 4.15
20.0875 | 63.37 | 54.67 | 39.33 | 23.18 | 12.54 | 6.32 | 4.1
20.0938 | 63.31 | 54.58 | 39.2 | 23.02 | 12.46 | 6.26 | 4.05
20.1 | 63.25 | 54.48 | 39.08 | 22.87 | 12.37 | 6.21 | 4
20.1062 | 63.19 | 54.39 | 38.95 | 22.71 | 12.28 | 6.16 | 3.95
20.1125 | 63.13 | 54.3 | 38.83 | 22.56 | 12.18 | 6.1 | 3.9
20.1188 | 63.07 | 54.21 | 38.7 | 22.4 | 12.08 | 6.03 | 3.85
20.125 | 63.01 | 54.11 | 38.57 | 22.24 | 11.97 | 5.96 | 3.79
20.1313 | 62.95 | 54.01 | 38.43 | 22.08 | 11.85 | 5.88 | 3.72
20.1375 | 62.89 | 53.91 | 38.29 | 21.92 | 11.73 | 5.8 | 3.65
20.1438 | 62.82 | 53.82 | 38.15 | 21.76 | 11.6 | 5.71 | 3.57
20.15 | 62.76 | 53.72 | 38.02 | 21.6 | 11.48 | 5.62 | 3.5
20.1563 | 62.7 | 53.62 | 37.88 | 21.44 | 11.35 | 5.54 | 3.43
20.1625 | 62.64 | 53.52 | 37.75 | 21.29 | 11.23 | 5.45 | 3.37
20.1687 | 62.57 | 53.43 | 37.61 | 21.15 | 11.12 | 5.37 | 3.31
20.175 | 62.51 | 53.33 | 37.48 | 21.01 | 11 | 5.29 | 3.25
20.1813 | 62.45 | 53.24 | 37.35 | 20.87 | 10.88 | 5.21 | 3.19
20.1875 | 62.39 | 53.14 | 37.22 | 20.74 | 10.76 | 5.13 | 3.14
20.1938 | 62.33 | 53.05 | 37.1 | 20.61 | 10.65 | 5.05 | 3.09
20.2 | 62.27 | 52.96 | 36.97 | 20.49 | 10.55 | 4.99 | 3.05
20.2063 | 62.21 | 52.87 | 36.86 | 20.37 | 10.46 | 4.93 | 3.02
20.2125 | 62.15 | 52.79 | 36.74 | 20.26 | 10.37 | 4.88 | 3
20.2188 | 62.09 | 52.7 | 36.63 | 20.16 | 10.29 | 4.83 | 2.99
20.225 | 62.03 | 52.62 | 36.53 | 20.07 | 10.21 | 4.79 | 2.98
20.2312 | 61.97 | 52.54 | 36.42 | 19.97 | 10.14 | 4.76 | 2.97
20.2375 | 61.92 | 52.46 | 36.31 | 19.87 | 10.06 | 4.72 | 2.96
20.2438 | 61.86 | 52.38 | 36.21 | 19.77 | 9.99 | 4.68 | 2.95
20.25 | 61.8 | 52.3 | 36.1 | 19.67 | 9.91 | 4.63 | 2.93
20.2563 | 61.74 | 52.22 | 35.99 | 19.57 | 9.83 | 4.59 | 2.92
20.2625 | 61.68 | 52.15 | 35.88 | 19.47 | 9.75 | 4.55 | 2.9
20.2688 | 61.62 | 52.07 | 35.77 | 19.37 | 9.68 | 4.51 | 2.88
20.275 | 61.57 | 51.99 | 35.66 | 19.26 | 9.59 | 4.46 | 2.86
20.2813 | 61.51 | 51.91 | 35.55 | 19.15 | 9.51 | 4.41 | 2.83
20.2875 | 61.45 | 51.83 | 35.43 | 19.03 | 9.41 | 4.35 | 2.8
20.2937 | 61.39 | 51.74 | 35.31 | 18.9 | 9.31 | 4.28 | 2.75
20.3 | 61.33 | 51.66 | 35.18 | 18.77 | 9.2 | 4.2 | 2.7
20.3063 | 61.28 | 51.57 | 35.05 | 18.64 | 9.09 | 4.12 | 2.64
20.3125 | 61.22 | 51.49 | 34.93 | 18.5 | 8.98 | 4.04 | 2.58
20.3188 | 61.16 | 51.4 | 34.8 | 18.37 | 8.87 | 3.96 | 2.52
20.325 | 61.11 | 51.32 | 34.67 | 18.24 | 8.77 | 3.89 | 2.47
20.3313 | 61.05 | 51.23 | 34.55 | 18.11 | 8.67 | 3.81 | 2.42
20.3375 | 61 | 51.15 | 34.43 | 17.98 | 8.57 | 3.74 | 2.36
20.3438 | 60.95 | 51.06 | 34.3 | 17.85 | 8.47 | 3.67 | 2.31
20.35 | 60.9 | 50.98 | 34.18 | 17.72 | 8.37 | 3.6 | 2.26
20.3562 | 60.85 | 50.9 | 34.06 | 17.6 | 8.28 | 3.53 | 2.22
20.3625 | 60.8 | 50.81 | 33.94 | 17.49 | 8.2 | 3.47 | 2.18
20.3688 | 60.75 | 50.73 | 33.83 | 17.38 | 8.12 | 3.42 | 2.14
20.375 | 60.71 | 50.66 | 33.73 | 17.28 | 8.05 | 3.39 | 2.12
20.3813 | 60.66 | 50.58 | 33.63 | 17.19 | 7.99 | 3.36 | 2.11
20.3875 | 60.62 | 50.51 | 33.53 | 17.1 | 7.94 | 3.33 | 2.1
20.3938 | 60.58 | 50.43 | 33.43 | 17.01 | 7.89 | 3.31 | 2.09
20.4 | 60.54 | 50.36 | 33.34 | 16.93 | 7.83 | 3.29 | 2.08
20.4063 | 60.49 | 50.28 | 33.24 | 16.84 | 7.78 | 3.27 | 2.06
20.4125 | 60.45 | 50.2 | 33.14 | 16.75 | 7.72 | 3.24 | 2.05
20.4187 | 60.4 | 50.12 | 33.04 | 16.66 | 7.67 | 3.22 | 2.03
20.425 | 60.36 | 50.04 | 32.95 | 16.58 | 7.61 | 3.2 | 2.01
20.4313 | 60.31 | 49.96 | 32.85 | 16.49 | 7.56 | 3.18 | 2
20.4375 | 60.26 | 49.88 | 32.75 | 16.4 | 7.5 | 3.16 | 1.97
20.4438 | 60.21 | 49.8 | 32.65 | 16.31 | 7.44 | 3.13 | 1.95
20.45 | 60.16 | 49.71 | 32.55 | 16.21 | 7.37 | 3.09 | 1.91
20.4563 | 60.11 | 49.62 | 32.44 | 16.11 | 7.29 | 3.05 | 1.87
20.4625 | 60.06 | 49.53 | 32.32 | 15.99 | 7.21 | 3 | 1.82
20.4688 | 60 | 49.43 | 32.21 | 15.88 | 7.12 | 2.94 | 1.76
20.475 | 59.95 | 49.34 | 32.09 | 15.76 | 7.03 | 2.88 | 1.7
20.4812 | 59.89 | 49.24 | 31.98 | 15.64 | 6.93 | 2.82 | 1.64
20.4875 | 59.84 | 49.15 | 31.86 | 15.53 | 6.85 | 2.77 | 1.58
20.4938 | 59.79 | 49.06 | 31.75 | 15.42 | 6.77 | 2.72 | 1.53
20.5 | 59.73 | 48.96 | 31.64 | 15.31 | 6.69 | 2.67 | 1.48
20.5063 | 59.68 | 48.87 | 31.53 | 15.2 | 6.61 | 2.62 | 1.44
20.5125 | 59.63 | 48.78 | 31.43 | 15.09 | 6.53 | 2.57 | 1.39
20.5188 | 59.57 | 48.69 | 31.32 | 14.99 | 6.45 | 2.52 | 1.35
20.525 | 59.52 | 48.6 | 31.22 | 14.89 | 6.38 | 2.48 | 1.31
20.5313 | 59.47 | 48.51 | 31.12 | 14.79 | 6.32 | 2.44 | 1.28
20.5375 | 59.43 | 48.43 | 31.03 | 14.71 | 6.27 | 2.42 | 1.26
20.5437 | 59.39 | 48.36 | 30.95 | 14.63 | 6.23 | 2.4 | 1.26
20.55 | 59.34 | 48.28 | 30.87 | 14.56 | 6.19 | 2.4 | 1.26
20.5563 | 59.3 | 48.21 | 30.8 | 14.5 | 6.17 | 2.39 | 1.26
20.5625 | 59.26 | 48.14 | 30.72 | 14.44 | 6.14 | 2.39 | 1.27
20.5688 | 59.22 | 48.08 | 30.65 | 14.37 | 6.11 | 2.39 | 1.28
20.575 | 59.19 | 48.01 | 30.58 | 14.31 | 6.08 | 2.38 | 1.28
20.5813 | 59.15 | 47.94 | 30.5 | 14.24 | 6.05 | 2.38 | 1.29
20.5875 | 59.11 | 47.88 | 30.43 | 14.18 | 6.02 | 2.37 | 1.29
20.5938 | 59.07 | 47.82 | 30.36 | 14.12 | 5.99 | 2.36 | 1.29
20.6 | 59.03 | 47.75 | 30.28 | 14.05 | 5.95 | 2.35 | 1.3
20.6062 | 58.99 | 47.69 | 30.21 | 13.99 | 5.92 | 2.34 | 1.29
20.6125 | 58.96 | 47.63 | 30.13 | 13.92 | 5.88 | 2.32 | 1.29
20.6188 | 58.91 | 47.56 | 30.05 | 13.84 | 5.83 | 2.3 | 1.27
20.625 | 58.87 | 47.5 | 29.96 | 13.76 | 5.77 | 2.26 | 1.25
20.6313 | 58.83 | 47.43 | 29.87 | 13.67 | 5.71 | 2.21 | 1.22
20.6375 | 58.78 | 47.36 | 29.78 | 13.57 | 5.64 | 2.16 | 1.18
20.6438 | 58.74 | 47.29 | 29.68 | 13.48 | 5.56 | 2.11 | 1.14
20.65 | 58.69 | 47.22 | 29.58 | 13.38 | 5.49 | 2.05 | 1.1
20.6563 | 58.64 | 47.15 | 29.49 | 13.29 | 5.42 | 2 | 1.07
20.6625 | 58.6 | 47.09 | 29.4 | 13.2 | 5.36 | 1.96 | 1.04
20.6687 | 58.55 | 47.02 | 29.3 | 13.12 | 5.3 | 1.91 | 1.01
20.675 | 58.51 | 46.95 | 29.21 | 13.03 | 5.23 | 1.86 | 0.98
20.6813 | 58.46 | 46.89 | 29.12 | 12.95 | 5.17 | 1.82 | 0.96
20.6875 | 58.42 | 46.83 | 29.03 | 12.86 | 5.12 | 1.78 | 0.93
20.6938 | 58.37 | 46.77 | 28.95 | 12.79 | 5.06 | 1.74 | 0.92
20.7 | 58.33 | 46.71 | 28.87 | 12.72 | 5.02 | 1.72 | 0.91
20.7063 | 58.29 | 46.65 | 28.79 | 12.66 | 4.99 | 1.7 | 0.91
20.7125 | 58.25 | 46.6 | 28.72 | 12.61 | 4.96 | 1.69 | 0.91
20.7188 | 58.21 | 46.55 | 28.66 | 12.56 | 4.95 | 1.7 | 0.93
20.725 | 58.18 | 46.51 | 28.6 | 12.53 | 4.94 | 1.71 | 0.95
20.7312 | 58.14 | 46.47 | 28.55 | 12.49 | 4.94 | 1.72 | 0.98
20.7375 | 58.11 | 46.42 | 28.49 | 12.46 | 4.93 | 1.73 | 1
20.7438 | 58.07 | 46.38 | 28.43 | 12.42 | 4.93 | 1.74 | 1.02
20.75 | 58.04 | 46.33 | 28.38 | 12.38 | 4.91 | 1.75 | 1.04
20.7563 | 58 | 46.29 | 28.32 | 12.35 | 4.9 | 1.75 | 1.05
20.7625 | 57.97 | 46.24 | 28.26 | 12.31 | 4.89 | 1.76 | 1.07
20.7688 | 57.94 | 46.2 | 28.21 | 12.27 | 4.88 | 1.77 | 1.08
20.775 | 57.91 | 46.16 | 28.15 | 12.24 | 4.87 | 1.78 | 1.09
20.7813 | 57.87 | 46.11 | 28.09 | 12.2 | 4.85 | 1.78 | 1.09
20.7875 | 57.84 | 46.06 | 28.03 | 12.15 | 4.82 | 1.77 | 1.09
20.7937 | 57.8 | 46.01 | 27.97 | 12.09 | 4.78 | 1.75 | 1.07
20.8 | 57.77 | 45.96 | 27.89 | 12.03 | 4.74 | 1.73 | 1.05
20.8063 | 57.73 | 45.9 | 27.82 | 11.97 | 4.68 | 1.69 | 1.02
20.8125 | 57.69 | 45.84 | 27.74 | 11.89 | 4.63 | 1.65 | 0.98
20.8188 | 57.65 | 45.78 | 27.66 | 11.82 | 4.57 | 1.61 | 0.94
20.825 | 57.61 | 45.73 | 27.59 | 11.75 | 4.51 | 1.57 | 0.9
20.8313 | 57.57 | 45.67 | 27.51 | 11.69 | 4.45 | 1.54 | 0.87
20.8375 | 57.53 | 45.61 | 27.44 | 11.62 | 4.4 | 1.5 | 0.84
20.8438 | 57.5 | 45.56 | 27.37 | 11.56 | 4.35 | 1.47 | 0.81
20.85 | 57.46 | 45.5 | 27.3 | 11.49 | 4.29 | 1.43 | 0.77
20.8562 | 57.42 | 45.44 | 27.23 | 11.43 | 4.24 | 1.4 | 0.74
20.8625 | 57.38 | 45.39 | 27.16 | 11.37 | 4.2 | 1.37 | 0.71
20.8688 | 57.34 | 45.33 | 27.1 | 11.32 | 4.15 | 1.35 | 0.69
20.875 | 57.31 | 45.28 | 27.04 | 11.27 | 4.12 | 1.33 | 0.68
20.8813 | 57.27 | 45.23 | 26.98 | 11.23 | 4.1 | 1.32 | 0.67
20.8875 | 57.24 | 45.18 | 26.94 | 11.21 | 4.09 | 1.33 | 0.68
20.8938 | 57.21 | 45.14 | 26.9 | 11.18 | 4.08 | 1.34 | 0.69
20.9 | 57.18 | 45.1 | 26.86 | 11.16 | 4.09 | 1.35 | 0.71
20.9063 | 57.15 | 45.06 | 26.82 | 11.15 | 4.09 | 1.37 | 0.73
20.9125 | 57.12 | 45.02 | 26.78 | 11.13 | 4.09 | 1.38 | 0.74
20.9187 | 57.1 | 44.97 | 26.74 | 11.11 | 4.09 | 1.39 | 0.76
20.925 | 57.07 | 44.93 | 26.7 | 11.08 | 4.09 | 1.4 | 0.76
20.9313 | 57.04 | 44.89 | 26.66 | 11.06 | 4.08 | 1.41 | 0.77
20.9375 | 57.01 | 44.84 | 26.62 | 11.03 | 4.08 | 1.42 | 0.78
20.9438 | 56.98 | 44.8 | 26.58 | 11.01 | 4.08 | 1.43 | 0.79
20.95 | 56.95 | 44.76 | 26.54 | 10.98 | 4.08 | 1.43 | 0.79
20.9563 | 56.92 | 44.71 | 26.49 | 10.95 | 4.06 | 1.43 | 0.79
20.9625 | 56.89 | 44.66 | 26.44 | 10.91 | 4.04 | 1.42 | 0.78
20.9688 | 56.85 | 44.61 | 26.38 | 10.87 | 4.01 | 1.4 | 0.76
20.975 | 56.82 | 44.55 | 26.32 | 10.81 | 3.97 | 1.37 | 0.73
20.9812 | 56.78 | 44.5 | 26.25 | 10.75 | 3.92 | 1.33 | 0.69
20.9875 | 56.74 | 44.44 | 26.18 | 10.69 | 3.87 | 1.28 | 0.65
20.9938 | 56.71 | 44.38 | 26.1 | 10.62 | 3.82 | 1.24 | 0.61
21 | 56.67 | 44.32 | 26.03 | 10.55 | 3.76 | 1.19 | 0.57
21.0063 | 56.63 | 44.26 | 25.96 | 10.49 | 3.71 | 1.15 | 0.53
21.0125 | 56.59 | 44.21 | 25.89 | 10.43 | 3.66 | 1.11 | 0.5
21.0188 | 56.54 | 44.15 | 25.81 | 10.37 | 3.61 | 1.07 | 0.47
21.025 | 56.5 | 44.09 | 25.74 | 10.31 | 3.56 | 1.02 | 0.44
21.0313 | 56.46 | 44.04 | 25.67 | 10.25 | 3.51 | 0.98 | 0.41
21.0375 | 56.42 | 43.98 | 25.6 | 10.19 | 3.46 | 0.94 | 0.39
21.0437 | 56.37 | 43.93 | 25.53 | 10.14 | 3.42 | 0.91 | 0.37
21.05 | 56.33 | 43.88 | 25.46 | 10.09 | 3.39 | 0.88 | 0.37
21.0563 | 56.29 | 43.83 | 25.4 | 10.05 | 3.36 | 0.87 | 0.37
21.0625 | 56.24 | 43.78 | 25.35 | 10.03 | 3.35 | 0.87 | 0.4
21.0688 | 56.2 | 43.74 | 25.3 | 10 | 3.35 | 0.88 | 0.43
21.075 | 56.16 | 43.69 | 25.25 | 9.99 | 3.35 | 0.89 | 0.47
21.0813 | 56.11 | 43.65 | 25.2 | 9.97 | 3.35 | 0.9 | 0.51
21.0875 | 56.07 | 43.6 | 25.15 | 9.95 | 3.35 | 0.92 | 0.55
21.0938 | 56.02 | 43.56 | 25.1 | 9.93 | 3.35 | 0.93 | 0.59
21.1 | 55.98 | 43.5 | 25.04 | 9.9 | 3.34 | 0.94 | 0.62
21.1062 | 55.93 | 43.45 | 24.98 | 9.87 | 3.34 | 0.95 | 0.66
21.1125 | 55.88 | 43.4 | 24.92 | 9.84 | 3.34 | 0.96 | 0.7
21.1188 | 55.83 | 43.34 | 24.86 | 9.81 | 3.34 | 0.97 | 0.74
21.125 | 55.78 | 43.28 | 24.8 | 9.78 | 3.33 | 0.98 | 0.78
21.1313 | 55.73 | 43.22 | 24.73 | 9.74 | 3.32 | 0.98 | 0.8
21.1375 | 55.68 | 43.15 | 24.65 | 9.69 | 3.3 | 0.98 | 0.82
21.1438 | 55.63 | 43.08 | 24.57 | 9.63 | 3.27 | 0.96 | 0.83
21.15 | 55.57 | 43 | 24.48 | 9.56 | 3.23 | 0.94 | 0.82
21.1563 | 55.52 | 42.92 | 24.38 | 9.47 | 3.18 | 0.9 | 0.81
21.1625 | 55.46 | 42.83 | 24.28 | 9.39 | 3.12 | 0.87 | 0.78
21.1687 | 55.4 | 42.74 | 24.18 | 9.29 | 3.06 | 0.82 | 0.75
21.175 | 55.35 | 42.66 | 24.07 | 9.2 | 3 | 0.78 | 0.72
21.1813 | 55.29 | 42.57 | 23.97 | 9.11 | 2.94 | 0.74 | 0.69
21.1875 | 55.24 | 42.48 | 23.87 | 9.02 | 2.89 | 0.71 | 0.67
21.1938 | 55.19 | 42.4 | 23.78 | 8.94 | 2.84 | 0.67 | 0.64
21.2 | 55.14 | 42.31 | 23.68 | 8.85 | 2.79 | 0.64 | 0.62
21.2063 | 55.09 | 42.22 | 23.58 | 8.77 | 2.74 | 0.61 | 0.59
21.2125 | 55.05 | 42.14 | 23.49 | 8.69 | 2.69 | 0.57 | 0.56
21.2188 | 55 | 42.06 | 23.4 | 8.61 | 2.64 | 0.55 | 0.54
21.225 | 54.96 | 41.98 | 23.31 | 8.54 | 2.61 | 0.53 | 0.53
21.2312 | 54.92 | 41.9 | 23.23 | 8.47 | 2.58 | 0.52 | 0.52
21.2375 | 54.88 | 41.83 | 23.16 | 8.42 | 2.56 | 0.52 | 0.53
21.2438 | 54.84 | 41.76 | 23.09 | 8.38 | 2.55 | 0.53 | 0.54
21.25 | 54.8 | 41.7 | 23.03 | 8.35 | 2.55 | 0.55 | 0.57
21.2563 | 54.77 | 41.64 | 22.97 | 8.32 | 2.56 | 0.58 | 0.6
21.2625 | 54.73 | 41.58 | 22.92 | 8.29 | 2.56 | 0.6 | 0.62
21.2688 | 54.69 | 41.52 | 22.86 | 8.27 | 2.57 | 0.63 | 0.65
21.275 | 54.65 | 41.46 | 22.79 | 8.23 | 2.57 | 0.65 | 0.67
21.2813 | 54.61 | 41.39 | 22.72 | 8.2 | 2.56 | 0.66 | 0.69
21.2875 | 54.56 | 41.32 | 22.65 | 8.17 | 2.56 | 0.68 | 0.71
21.2937 | 54.52 | 41.26 | 22.58 | 8.14 | 2.55 | 0.7 | 0.72
21.3 | 54.47 | 41.19 | 22.51 | 8.1 | 2.54 | 0.71 | 0.74
21.3063 | 54.41 | 41.12 | 22.43 | 8.07 | 2.53 | 0.72 | 0.75
21.3125 | 54.36 | 41.04 | 22.35 | 8.03 | 2.52 | 0.73 | 0.76
21.3188 | 54.3 | 40.96 | 22.26 | 7.98 | 2.49 | 0.73 | 0.75
21.325 | 54.23 | 40.88 | 22.16 | 7.92 | 2.46 | 0.72 | 0.74
21.3313 | 54.16 | 40.78 | 22.05 | 7.85 | 2.42 | 0.7 | 0.72
21.3375 | 54.09 | 40.69 | 21.94 | 7.77 | 2.36 | 0.68 | 0.69
21.3438 | 54.01 | 40.59 | 21.82 | 7.69 | 2.31 | 0.65 | 0.65
21.35 | 53.93 | 40.48 | 21.69 | 7.6 | 2.25 | 0.61 | 0.61
21.3562 | 53.85 | 40.37 | 21.57 | 7.51 | 2.18 | 0.58 | 0.57
21.3625 | 53.76 | 40.27 | 21.44 | 7.43 | 2.13 | 0.55 | 0.53
21.3688 | 53.68 | 40.16 | 21.32 | 7.35 | 2.08 | 0.52 | 0.49
21.375 | 53.59 | 40.05 | 21.19 | 7.26 | 2.03 | 0.5 | 0.46
21.3813 | 53.5 | 39.93 | 21.06 | 7.18 | 1.97 | 0.47 | 0.43
21.3875 | 53.42 | 39.82 | 20.93 | 7.09 | 1.92 | 0.44 | 0.39
21.3938 | 53.33 | 39.7 | 20.8 | 7.01 | 1.88 | 0.41 | 0.36
21.4 | 53.23 | 39.58 | 20.68 | 6.93 | 1.83 | 0.39 | 0.34
21.4063 | 53.15 | 39.46 | 20.55 | 6.85 | 1.8 | 0.37 | 0.31
21.4125 | 53.06 | 39.35 | 20.43 | 6.78 | 1.77 | 0.36 | 0.29
21.4187 | 52.97 | 39.24 | 20.32 | 6.72 | 1.75 | 0.36 | 0.27
21.425 | 52.89 | 39.13 | 20.22 | 6.67 | 1.74 | 0.37 | 0.27
21.4313 | 52.81 | 39.02 | 20.11 | 6.62 | 1.74 | 0.38 | 0.26
21.4375 | 52.73 | 38.91 | 20.01 | 6.58 | 1.75 | 0.4 | 0.26
21.4438 | 52.65 | 38.8 | 19.92 | 6.53 | 1.75 | 0.42 | 0.25
21.45 | 52.56 | 38.69 | 19.81 | 6.48 | 1.76 | 0.43 | 0.25
21.4563 | 52.48 | 38.57 | 19.71 | 6.43 | 1.76 | 0.44 | 0.25
21.4625 | 52.39 | 38.45 | 19.6 | 6.38 | 1.76 | 0.45 | 0.24
21.4688 | 52.3 | 38.33 | 19.48 | 6.32 | 1.76 | 0.45 | 0.23
21.475 | 52.22 | 38.21 | 19.37 | 6.26 | 1.76 | 0.45 | 0.22
21.4812 | 52.13 | 38.09 | 19.26 | 6.2 | 1.75 | 0.45 | 0.21
21.4875 | 52.04 | 37.96 | 19.14 | 6.14 | 1.75 | 0.45 | 0.2
21.4938 | 51.94 | 37.82 | 19.01 | 6.07 | 1.74 | 0.44 | 0.19
21.5 | 51.84 | 37.68 | 18.88 | 5.99 | 1.72 | 0.43 | 0.18
21.5063 | 51.74 | 37.54 | 18.74 | 5.91 | 1.69 | 0.42 | 0.17
21.5125 | 51.62 | 37.38 | 18.58 | 5.81 | 1.65 | 0.4 | 0.17
21.5188 | 51.51 | 37.22 | 18.42 | 5.7 | 1.6 | 0.38 | 0.16
21.525 | 51.39 | 37.05 | 18.25 | 5.59 | 1.54 | 0.35 | 0.15
21.5313 | 51.27 | 36.88 | 18.08 | 5.47 | 1.48 | 0.32 | 0.15
21.5375 | 51.14 | 36.7 | 17.9 | 5.35 | 1.41 | 0.29 | 0.15
21.5437 | 51.01 | 36.52 | 17.72 | 5.23 | 1.35 | 0.27 | 0.15
21.55 | 50.88 | 36.34 | 17.53 | 5.11 | 1.29 | 0.25 | 0.16
21.5563 | 50.74 | 36.15 | 17.35 | 5 | 1.24 | 0.24 | 0.17
21.5625 | 50.59 | 35.96 | 17.16 | 4.88 | 1.18 | 0.24 | 0.2
21.5688 | 50.45 | 35.76 | 16.97 | 4.77 | 1.12 | 0.25 | 0.23
21.575 | 50.3 | 35.56 | 16.77 | 4.65 | 1.06 | 0.26 | 0.26
21.5813 | 50.14 | 35.35 | 16.58 | 4.54 | 1.01 | 0.26 | 0.3
21.5875 | 49.98 | 35.15 | 16.38 | 4.43 | 0.96 | 0.27 | 0.33
21.5938 | 49.83 | 34.94 | 16.19 | 4.33 | 0.92 | 0.27 | 0.35
21.6 | 49.67 | 34.73 | 16 | 4.24 | 0.88 | 0.27 | 0.36
21.6062 | 49.5 | 34.52 | 15.82 | 4.16 | 0.86 | 0.26 | 0.36
21.6125 | 49.34 | 34.32 | 15.64 | 4.08 | 0.85 | 0.24 | 0.36
21.6188 | 49.17 | 34.11 | 15.46 | 4.01 | 0.85 | 0.22 | 0.35
21.625 | 49.01 | 33.9 | 15.28 | 3.95 | 0.85 | 0.2 | 0.33
21.6313 | 48.83 | 33.68 | 15.11 | 3.89 | 0.85 | 0.18 | 0.32
21.6375 | 48.66 | 33.46 | 14.92 | 3.82 | 0.85 | 0.16 | 0.3
21.6438 | 48.48 | 33.24 | 14.74 | 3.76 | 0.84 | 0.14 | 0.29
21.65 | 48.3 | 33.01 | 14.55 | 3.69 | 0.83 | 0.13 | 0.28
21.6563 | 48.11 | 32.78 | 14.36 | 3.62 | 0.83 | 0.11 | 0.26
21.6625 | 47.93 | 32.55 | 14.18 | 3.56 | 0.83 | 0.09 | 0.24
21.6687 | 47.74 | 32.31 | 13.98 | 3.49 | 0.82 | 0.08 | 0.23
21.675 | 47.54 | 32.07 | 13.79 | 3.42 | 0.81 | 0.06 | 0.21
21.6813 | 47.34 | 31.82 | 13.59 | 3.35 | 0.8 | 0.05 | 0.2
21.6875 | 47.14 | 31.56 | 13.38 | 3.27 | 0.78 | 0.05 | 0.19
21.6938 | 46.92 | 31.3 | 13.16 | 3.18 | 0.75 | 0.05 | 0.19
21.7 | 46.71 | 31.03 | 12.94 | 3.08 | 0.71 | 0.06 | 0.19
21.7063 | 46.48 | 30.75 | 12.7 | 2.97 | 0.66 | 0.08 | 0.2
21.7125 | 46.26 | 30.46 | 12.47 | 2.86 | 0.61 | 0.1 | 0.21
21.7188 | 46.02 | 30.17 | 12.22 | 2.74 | 0.55 | 0.13 | 0.23
21.725 | 45.78 | 29.87 | 11.97 | 2.63 | 0.5 | 0.15 | 0.25
21.7313 | 45.53 | 29.57 | 11.73 | 2.51 | 0.44 | 0.18 | 0.26
21.7375 | 45.28 | 29.26 | 11.48 | 2.4 | 0.39 | 0.2 | 0.28
21.7438 | 45.02 | 28.95 | 11.23 | 2.29 | 0.34 | 0.23 | 0.3
21.75 | 44.76 | 28.63 | 10.98 | 2.18 | 0.29 | 0.25 | 0.33
21.7563 | 44.48 | 28.3 | 10.73 | 2.07 | 0.24 | 0.28 | 0.36
21.7625 | 44.21 | 27.97 | 10.47 | 1.96 | 0.2 | 0.31 | 0.4
21.7688 | 43.92 | 27.63 | 10.22 | 1.85 | 0.15 | 0.34 | 0.43
21.775 | 43.63 | 27.29 | 9.96 | 1.76 | 0.11 | 0.36 | 0.45
21.7813 | 43.33 | 26.95 | 9.72 | 1.67 | 0.08 | 0.37 | 0.47
21.7875 | 43.03 | 26.61 | 9.48 | 1.59 | 0.07 | 0.37 | 0.47
21.7938 | 42.71 | 26.26 | 9.24 | 1.52 | 0.06 | 0.36 | 0.46
21.8 | 42.39 | 25.9 | 9.01 | 1.46 | 0.07 | 0.34 | 0.45
21.8063 | 42.07 | 25.55 | 8.78 | 1.41 | 0.09 | 0.31 | 0.42
21.8125 | 41.73 | 25.19 | 8.56 | 1.37 | 0.11 | 0.28 | 0.39
21.8188 | 41.4 | 24.82 | 8.33 | 1.33 | 0.13 | 0.25 | 0.35
21.825 | 41.05 | 24.46 | 8.11 | 1.29 | 0.15 | 0.22 | 0.32
21.8313 | 40.69 | 24.08 | 7.88 | 1.25 | 0.17 | 0.19 | 0.29
21.8375 | 40.33 | 23.71 | 7.65 | 1.2 | 0.18 | 0.16 | 0.26
21.8438 | 39.96 | 23.32 | 7.43 | 1.16 | 0.18 | 0.14 | 0.23
21.85 | 39.58 | 22.93 | 7.2 | 1.12 | 0.19 | 0.11 | 0.19
21.8563 | 39.2 | 22.54 | 6.97 | 1.08 | 0.19 | 0.08 | 0.15
21.8625 | 38.81 | 22.14 | 6.74 | 1.04 | 0.19 | 0.06 | 0.12
21.8688 | 38.41 | 21.74 | 6.51 | 1 | 0.2 | 0.04 | 0.09
21.875 | 38.02 | 21.35 | 6.29 | 0.95 | 0.19 | 0.03 | 0.06
21.8813 | 37.62 | 20.95 | 6.06 | 0.9 | 0.19 | 0.03 | 0.05
21.8875 | 37.22 | 20.55 | 5.83 | 0.83 | 0.19 | 0.04 | 0.04
21.8938 | 36.82 | 20.15 | 5.59 | 0.77 | 0.18 | 0.06 | 0.04
21.9 | 36.41 | 19.75 | 5.35 | 0.69 | 0.17 | 0.1 | 0.05
21.9063 | 36 | 19.35 | 5.11 | 0.61 | 0.16 | 0.14 | 0.06
21.9125 | 35.59 | 18.95 | 4.88 | 0.54 | 0.15 | 0.18 | 0.08
21.9188 | 35.18 | 18.55 | 4.65 | 0.46 | 0.14 | 0.22 | 0.09
21.925 | 34.78 | 18.17 | 4.43 | 0.4 | 0.13 | 0.25 | 0.1
21.9313 | 34.39 | 17.8 | 4.23 | 0.34 | 0.13 | 0.27 | 0.11
21.9375 | 34.01 | 17.44 | 4.03 | 0.28 | 0.13 | 0.3 | 0.12
21.9438 | 33.63 | 17.09 | 3.84 | 0.23 | 0.14 | 0.32 | 0.12
21.95 | 33.25 | 16.74 | 3.66 | 0.18 | 0.15 | 0.34 | 0.13
21.9563 | 32.88 | 16.4 | 3.49 | 0.14 | 0.16 | 0.36 | 0.13
21.9625 | 32.51 | 16.07 | 3.32 | 0.1 | 0.18 | 0.37 | 0.14
21.9688 | 32.14 | 15.75 | 3.17 | 0.07 | 0.18 | 0.38 | 0.15
21.975 | 31.78 | 15.43 | 3.03 | 0.05 | 0.19 | 0.38 | 0.15
21.9813 | 31.42 | 15.13 | 2.9 | 0.04 | 0.19 | 0.37 | 0.16
21.9875 | 31.08 | 14.84 | 2.79 | 0.04 | 0.19 | 0.36 | 0.17
21.9938 | 30.74 | 14.56 | 2.69 | 0.05 | 0.18 | 0.33 | 0.17
22 | 30.4 | 14.28 | 2.6 | 0.08 | 0.17 | 0.3 | 0.18
22.0063 | 30.07 | 14.02 | 2.52 | 0.1 | 0.16 | 0.27 | 0.19
22.0125 | 29.73 | 13.75 | 2.44 | 0.13 | 0.15 | 0.23 | 0.2
22.0188 | 29.39 | 13.49 | 2.37 | 0.16 | 0.14 | 0.2 | 0.21
22.025 | 29.05 | 13.22 | 2.29 | 0.18 | 0.13 | 0.17 | 0.22
22.0313 | 28.7 | 12.95 | 2.21 | 0.19 | 0.13 | 0.15 | 0.24
22.0375 | 28.36 | 12.68 | 2.13 | 0.2 | 0.13 | 0.12 | 0.27
22.0438 | 28.01 | 12.41 | 2.06 | 0.22 | 0.13 | 0.09 | 0.3
22.05 | 27.66 | 12.14 | 1.99 | 0.23 | 0.13 | 0.06 | 0.34
22.0563 | 27.3 | 11.87 | 1.92 | 0.24 | 0.13 | 0.04 | 0.37
22.0625 | 26.94 | 11.6 | 1.85 | 0.25 | 0.13 | 0.02 | 0.4
22.0688 | 26.58 | 11.33 | 1.77 | 0.25 | 0.13 | 0.01 | 0.42
22.075 | 26.22 | 11.05 | 1.69 | 0.25 | 0.13 | 0.01 | 0.44
22.0813 | 25.85 | 10.77 | 1.6 | 0.24 | 0.14 | 0.01 | 0.45
22.0875 | 25.47 | 10.48 | 1.51 | 0.23 | 0.14 | 0.03 | 0.45
22.0938 | 25.08 | 10.18 | 1.41 | 0.21 | 0.15 | 0.05 | 0.44
22.1 | 24.7 | 9.89 | 1.31 | 0.19 | 0.15 | 0.08 | 0.44
22.1063 | 24.31 | 9.6 | 1.2 | 0.17 | 0.16 | 0.11 | 0.43
22.1125 | 23.93 | 9.31 | 1.1 | 0.16 | 0.17 | 0.14 | 0.42
22.1188 | 23.55 | 9.03 | 1.01 | 0.14 | 0.17 | 0.16 | 0.41
22.125 | 23.19 | 8.77 | 0.92 | 0.13 | 0.18 | 0.19 | 0.4
22.1313 | 22.83 | 8.51 | 0.84 | 0.13 | 0.19 | 0.21 | 0.4
22.1375 | 22.47 | 8.25 | 0.76 | 0.13 | 0.2 | 0.24 | 0.4
22.1438 | 22.11 | 8 | 0.67 | 0.13 | 0.22 | 0.27 | 0.4
22.15 | 21.76 | 7.75 | 0.6 | 0.13 | 0.23 | 0.3 | 0.4
22.1563 | 21.42 | 7.52 | 0.53 | 0.13 | 0.24 | 0.32 | 0.39
22.1625 | 21.09 | 7.29 | 0.46 | 0.14 | 0.25 | 0.34 | 0.39
22.1688 | 20.77 | 7.08 | 0.41 | 0.14 | 0.25 | 0.35 | 0.38
22.175 | 20.46 | 6.89 | 0.37 | 0.15 | 0.25 | 0.35 | 0.37
22.1813 | 20.16 | 6.71 | 0.35 | 0.15 | 0.24 | 0.34 | 0.35
22.1875 | 19.88 | 6.54 | 0.33 | 0.16 | 0.23 | 0.33 | 0.33
22.1938 | 19.61 | 6.38 | 0.33 | 0.17 | 0.22 | 0.3 | 0.31
22.2 | 19.34 | 6.24 | 0.33 | 0.18 | 0.2 | 0.27 | 0.28
22.2063 | 19.09 | 6.1 | 0.34 | 0.18 | 0.19 | 0.25 | 0.26
22.2125 | 18.83 | 5.96 | 0.34 | 0.19 | 0.17 | 0.22 | 0.23
22.2188 | 18.58 | 5.83 | 0.34 | 0.2 | 0.16 | 0.19 | 0.21
22.225 | 18.32 | 5.69 | 0.34 | 0.2 | 0.14 | 0.17 | 0.18
22.2313 | 18.07 | 5.56 | 0.33 | 0.2 | 0.12 | 0.15 | 0.16
22.2375 | 17.83 | 5.44 | 0.32 | 0.19 | 0.09 | 0.12 | 0.13
22.2438 | 17.59 | 5.31 | 0.32 | 0.19 | 0.07 | 0.1 | 0.1
22.25 | 17.36 | 5.2 | 0.31 | 0.18 | 0.05 | 0.08 | 0.07
22.2563 | 17.12 | 5.08 | 0.3 | 0.18 | 0.03 | 0.06 | 0.04
22.2625 | 16.88 | 4.96 | 0.29 | 0.17 | 0.01 | 0.05 | 0.03
22.2688 | 16.64 | 4.83 | 0.29 | 0.17 | 0 | 0.05 | 0.02
22.275 | 16.4 | 4.7 | 0.28 | 0.17 | 0.01 | 0.05 | 0.02
22.2813 | 16.15 | 4.56 | 0.26 | 0.17 | 0.02 | 0.07 | 0.03
22.2875 | 15.9 | 4.42 | 0.25 | 0.17 | 0.04 | 0.1 | 0.05
22.2938 | 15.64 | 4.28 | 0.24 | 0.17 | 0.07 | 0.13 | 0.07
22.3 | 15.39 | 4.14 | 0.22 | 0.18 | 0.1 | 0.16 | 0.1
22.3063 | 15.14 | 4 | 0.21 | 0.18 | 0.13 | 0.19 | 0.13
22.3125 | 14.9 | 3.86 | 0.2 | 0.19 | 0.16 | 0.23 | 0.15
22.3188 | 14.66 | 3.73 | 0.2 | 0.19 | 0.18 | 0.25 | 0.18
22.325 | 14.43 | 3.61 | 0.2 | 0.19 | 0.2 | 0.28 | 0.19
22.3313 | 14.2 | 3.49 | 0.2 | 0.19 | 0.22 | 0.3 | 0.21
22.3375 | 13.97 | 3.38 | 0.22 | 0.19 | 0.24 | 0.32 | 0.22
22.3438 | 13.75 | 3.26 | 0.23 | 0.19 | 0.26 | 0.34 | 0.23
22.35 | 13.53 | 3.15 | 0.24 | 0.19 | 0.27 | 0.35 | 0.25
22.3563 | 13.32 | 3.05 | 0.26 | 0.19 | 0.29 | 0.37 | 0.25
22.3625 | 13.12 | 2.96 | 0.27 | 0.19 | 0.3 | 0.37 | 0.26
22.3688 | 12.93 | 2.88 | 0.27 | 0.19 | 0.3 | 0.38 | 0.27
22.375 | 12.75 | 2.81 | 0.27 | 0.19 | 0.29 | 0.37 | 0.27
22.3813 | 12.59 | 2.75 | 0.27 | 0.19 | 0.28 | 0.35 | 0.28
22.3875 | 12.43 | 2.7 | 0.26 | 0.18 | 0.26 | 0.32 | 0.27
22.3938 | 12.29 | 2.66 | 0.24 | 0.18 | 0.24 | 0.29 | 0.27
22.4 | 12.15 | 2.63 | 0.23 | 0.18 | 0.22 | 0.26 | 0.27
22.4063 | 12.02 | 2.6 | 0.22 | 0.17 | 0.19 | 0.22 | 0.27
22.4125 | 11.89 | 2.57 | 0.2 | 0.17 | 0.17 | 0.19 | 0.26
22.4188 | 11.76 | 2.53 | 0.19 | 0.17 | 0.15 | 0.17 | 0.26
22.425 | 11.63 | 2.5 | 0.19 | 0.17 | 0.14 | 0.15 | 0.26
22.4313 | 11.5 | 2.46 | 0.18 | 0.18 | 0.12 | 0.12 | 0.26
22.4375 | 11.38 | 2.43 | 0.18 | 0.19 | 0.11 | 0.1 | 0.26
22.4438 | 11.27 | 2.41 | 0.18 | 0.2 | 0.1 | 0.09 | 0.26
22.45 | 11.15 | 2.38 | 0.18 | 0.21 | 0.09 | 0.07 | 0.26
22.4563 | 11.03 | 2.34 | 0.18 | 0.22 | 0.08 | 0.06 | 0.26
22.4625 | 10.91 | 2.31 | 0.18 | 0.22 | 0.07 | 0.05 | 0.26
22.4688 | 10.79 | 2.26 | 0.18 | 0.22 | 0.07 | 0.05 | 0.26
22.475 | 10.66 | 2.21 | 0.18 | 0.22 | 0.07 | 0.05 | 0.26
22.4813 | 10.52 | 2.15 | 0.17 | 0.21 | 0.08 | 0.07 | 0.26
22.4875 | 10.38 | 2.09 | 0.17 | 0.2 | 0.09 | 0.09 | 0.26
22.4938 | 10.24 | 2.02 | 0.17 | 0.18 | 0.1 | 0.12 | 0.25
22.5 | 10.09 | 1.94 | 0.17 | 0.17 | 0.12 | 0.14 | 0.25
22.5063 | 9.94 | 1.87 | 0.17 | 0.15 | 0.13 | 0.18 | 0.25
22.5125 | 9.8 | 1.8 | 0.17 | 0.13 | 0.15 | 0.21 | 0.25
22.5188 | 9.66 | 1.73 | 0.18 | 0.12 | 0.16 | 0.24 | 0.26
22.525 | 9.52 | 1.67 | 0.18 | 0.11 | 0.17 | 0.26 | 0.27
22.5313 | 9.39 | 1.61 | 0.19 | 0.09 | 0.18 | 0.29 | 0.29
22.5375 | 9.25 | 1.55 | 0.2 | 0.08 | 0.19 | 0.32 | 0.33
22.5438 | 9.11 | 1.49 | 0.22 | 0.06 | 0.2 | 0.36 | 0.36
22.55 | 8.98 | 1.43 | 0.23 | 0.05 | 0.2 | 0.39 | 0.4
22.5563 | 8.85 | 1.37 | 0.24 | 0.04 | 0.21 | 0.42 | 0.43
22.5625 | 8.72 | 1.33 | 0.25 | 0.03 | 0.21 | 0.44 | 0.47
22.5688 | 8.61 | 1.29 | 0.26 | 0.03 | 0.21 | 0.46 | 0.49
22.575 | 8.49 | 1.26 | 0.25 | 0.03 | 0.21 | 0.46 | 0.51
22.5813 | 8.39 | 1.24 | 0.24 | 0.04 | 0.2 | 0.46 | 0.52
22.5875 | 8.3 | 1.23 | 0.22 | 0.06 | 0.19 | 0.45 | 0.53
22.5938 | 8.21 | 1.23 | 0.2 | 0.08 | 0.18 | 0.43 | 0.53
22.6 | 8.12 | 1.24 | 0.18 | 0.11 | 0.16 | 0.41 | 0.53
22.6063 | 8.04 | 1.24 | 0.15 | 0.13 | 0.15 | 0.39 | 0.53
22.6125 | 7.96 | 1.25 | 0.12 | 0.15 | 0.13 | 0.36 | 0.52
22.6188 | 7.87 | 1.26 | 0.1 | 0.17 | 0.12 | 0.34 | 0.52
22.625 | 7.78 | 1.26 | 0.09 | 0.19 | 0.11 | 0.32 | 0.51
22.6313 | 7.69 | 1.26 | 0.07 | 0.2 | 0.11 | 0.29 | 0.5
22.6375 | 7.6 | 1.26 | 0.06 | 0.22 | 0.1 | 0.27 | 0.49
22.6438 | 7.51 | 1.26 | 0.04 | 0.23 | 0.1 | 0.24 | 0.48
22.65 | 7.42 | 1.26 | 0.03 | 0.24 | 0.09 | 0.21 | 0.46
22.6563 | 7.33 | 1.26 | 0.02 | 0.25 | 0.09 | 0.18 | 0.45
22.6625 | 7.23 | 1.26 | 0.02 | 0.25 | 0.09 | 0.16 | 0.44
22.6688 | 7.12 | 1.25 | 0.02 | 0.26 | 0.09 | 0.14 | 0.44
22.675 | 7.02 | 1.23 | 0.02 | 0.25 | 0.09 | 0.14 | 0.45
22.6813 | 6.9 | 1.2 | 0.04 | 0.25 | 0.1 | 0.14 | 0.46
22.6875 | 6.77 | 1.16 | 0.06 | 0.23 | 0.11 | 0.15 | 0.48
22.6938 | 6.64 | 1.12 | 0.08 | 0.21 | 0.13 | 0.17 | 0.51
22.7 | 6.5 | 1.07 | 0.11 | 0.19 | 0.15 | 0.19 | 0.55
22.7063 | 6.37 | 1.02 | 0.14 | 0.17 | 0.16 | 0.22 | 0.58
22.7125 | 6.23 | 0.97 | 0.18 | 0.14 | 0.18 | 0.24 | 0.62
22.7188 | 6.09 | 0.92 | 0.21 | 0.12 | 0.2 | 0.26 | 0.65
22.725 | 5.96 | 0.87 | 0.24 | 0.11 | 0.21 | 0.28 | 0.68
22.7313 | 5.83 | 0.83 | 0.26 | 0.09 | 0.23 | 0.29 | 0.7
22.7375 | 5.7 | 0.79 | 0.29 | 0.08 | 0.24 | 0.31 | 0.72
22.7438 | 5.57 | 0.75 | 0.32 | 0.07 | 0.25 | 0.32 | 0.74
22.75 | 5.44 | 0.71 | 0.36 | 0.06 | 0.27 | 0.33 | 0.76
22.7563 | 5.32 | 0.67 | 0.39 | 0.05 | 0.28 | 0.34 | 0.77
22.7625 | 5.19 | 0.64 | 0.41 | 0.04 | 0.29 | 0.35 | 0.78
22.7688 | 5.07 | 0.61 | 0.43 | 0.04 | 0.29 | 0.35 | 0.79
22.775 | 4.96 | 0.59 | 0.44 | 0.04 | 0.29 | 0.35 | 0.79
22.7813 | 4.86 | 0.58 | 0.44 | 0.04 | 0.29 | 0.34 | 0.78
22.7875 | 4.76 | 0.58 | 0.44 | 0.06 | 0.27 | 0.32 | 0.76
22.7938 | 4.67 | 0.58 | 0.42 | 0.08 | 0.26 | 0.3 | 0.73
22.8 | 4.59 | 0.59 | 0.39 | 0.1 | 0.23 | 0.27 | 0.7
22.8063 | 4.51 | 0.61 | 0.36 | 0.13 | 0.21 | 0.23 | 0.66
22.8125 | 4.43 | 0.63 | 0.33 | 0.15 | 0.18 | 0.2 | 0.62
22.8188 | 4.36 | 0.64 | 0.3 | 0.18 | 0.16 | 0.17 | 0.58
22.825 | 4.28 | 0.66 | 0.27 | 0.2 | 0.14 | 0.14 | 0.54
22.8313 | 4.19 | 0.67 | 0.25 | 0.22 | 0.12 | 0.12 | 0.51
22.8375 | 4.11 | 0.68 | 0.23 | 0.24 | 0.1 | 0.11 | 0.47
22.8438 | 4.02 | 0.69 | 0.2 | 0.25 | 0.09 | 0.09 | 0.44
22.85 | 3.94 | 0.71 | 0.17 | 0.27 | 0.07 | 0.08 | 0.4
22.8563 | 3.85 | 0.72 | 0.15 | 0.28 | 0.06 | 0.07 | 0.37
22.8625 | 3.76 | 0.73 | 0.13 | 0.29 | 0.05 | 0.06 | 0.33
22.8688 | 3.67 | 0.73 | 0.11 | 0.3 | 0.05 | 0.05 | 0.31
22.875 | 3.58 | 0.73 | 0.09 | 0.3 | 0.04 | 0.05 | 0.28
22.8813 | 3.47 | 0.72 | 0.09 | 0.3 | 0.04 | 0.05 | 0.26
22.8875 | 3.36 | 0.7 | 0.09 | 0.29 | 0.05 | 0.06 | 0.25
22.8938 | 3.25 | 0.67 | 0.1 | 0.28 | 0.07 | 0.07 | 0.24
22.9 | 3.12 | 0.64 | 0.11 | 0.26 | 0.09 | 0.09 | 0.24
22.9063 | 2.99 | 0.59 | 0.13 | 0.24 | 0.11 | 0.12 | 0.25
22.9125 | 2.86 | 0.55 | 0.16 | 0.21 | 0.14 | 0.14 | 0.25
22.9188 | 2.72 | 0.5 | 0.18 | 0.19 | 0.17 | 0.17 | 0.26
22.925 | 2.6 | 0.45 | 0.2 | 0.16 | 0.2 | 0.19 | 0.27
22.9313 | 2.47 | 0.41 | 0.23 | 0.14 | 0.22 | 0.22 | 0.28
22.9375 | 2.36 | 0.38 | 0.24 | 0.13 | 0.24 | 0.24 | 0.29
22.9438 | 2.25 | 0.35 | 0.26 | 0.11 | 0.26 | 0.26 | 0.3
22.95 | 2.14 | 0.31 | 0.28 | 0.1 | 0.29 | 0.28 | 0.31
22.9563 | 2.03 | 0.28 | 0.29 | 0.09 | 0.31 | 0.3 | 0.32
22.9625 | 1.92 | 0.25 | 0.31 | 0.08 | 0.33 | 0.33 | 0.33
22.9688 | 1.82 | 0.22 | 0.33 | 0.08 | 0.35 | 0.35 | 0.35
22.975 | 1.73 | 0.2 | 0.34 | 0.07 | 0.36 | 0.36 | 0.35
22.9813 | 1.65 | 0.18 | 0.34 | 0.07 | 0.37 | 0.37 | 0.36
22.9875 | 1.58 | 0.18 | 0.34 | 0.07 | 0.38 | 0.37 | 0.35
22.9938 | 1.52 | 0.18 | 0.33 | 0.08 | 0.37 | 0.36 | 0.34
23 | 1.47 | 0.2 | 0.32 | 0.09 | 0.36 | 0.35 | 0.32
23.0063 | 1.44 | 0.23 | 0.29 | 0.1 | 0.34 | 0.32 | 0.29
23.0125 | 1.41 | 0.26 | 0.27 | 0.12 | 0.32 | 0.29 | 0.26
23.0188 | 1.39 | 0.3 | 0.24 | 0.13 | 0.29 | 0.26 | 0.23
23.025 | 1.37 | 0.33 | 0.21 | 0.15 | 0.26 | 0.23 | 0.2
23.0313 | 1.36 | 0.37 | 0.19 | 0.17 | 0.24 | 0.2 | 0.17
23.0375 | 1.34 | 0.4 | 0.17 | 0.18 | 0.21 | 0.17 | 0.15
23.0438 | 1.32 | 0.42 | 0.17 | 0.2 | 0.19 | 0.15 | 0.14
23.05 | 1.31 | 0.44 | 0.16 | 0.21 | 0.17 | 0.13 | 0.13
23.0563 | 1.3 | 0.47 | 0.17 | 0.22 | 0.15 | 0.12 | 0.12
23.0625 | 1.29 | 0.49 | 0.18 | 0.23 | 0.13 | 0.1 | 0.12
23.0688 | 1.29 | 0.5 | 0.19 | 0.24 | 0.11 | 0.09 | 0.12
23.075 | 1.28 | 0.52 | 0.2 | 0.25 | 0.09 | 0.07 | 0.13
23.0813 | 1.27 | 0.53 | 0.21 | 0.26 | 0.07 | 0.07 | 0.13
23.0875 | 1.26 | 0.54 | 0.22 | 0.26 | 0.06 | 0.06 | 0.14
23.0938 | 1.24 | 0.54 | 0.22 | 0.27 | 0.06 | 0.06 | 0.15
23.1 | 1.21 | 0.53 | 0.22 | 0.26 | 0.06 | 0.07 | 0.17
23.1063 | 1.17 | 0.51 | 0.21 | 0.25 | 0.06 | 0.08 | 0.19
23.1125 | 1.13 | 0.48 | 0.2 | 0.24 | 0.07 | 0.1 | 0.21
23.1188 | 1.08 | 0.45 | 0.18 | 0.22 | 0.09 | 0.12 | 0.23
23.125 | 1.04 | 0.42 | 0.17 | 0.2 | 0.11 | 0.14 | 0.26
23.1313 | 0.99 | 0.39 | 0.16 | 0.19 | 0.12 | 0.16 | 0.28
23.1375 | 0.95 | 0.36 | 0.15 | 0.17 | 0.14 | 0.19 | 0.31
23.1438 | 0.91 | 0.33 | 0.15 | 0.16 | 0.16 | 0.21 | 0.33
23.15 | 0.88 | 0.31 | 0.15 | 0.15 | 0.18 | 0.23 | 0.35
23.1563 | 0.85 | 0.29 | 0.17 | 0.15 | 0.19 | 0.25 | 0.37
23.1625 | 0.83 | 0.28 | 0.2 | 0.15 | 0.21 | 0.27 | 0.39
23.1688 | 0.8 | 0.26 | 0.22 | 0.14 | 0.23 | 0.3 | 0.41
23.175 | 0.78 | 0.25 | 0.26 | 0.14 | 0.25 | 0.33 | 0.43
23.1813 | 0.76 | 0.24 | 0.29 | 0.14 | 0.27 | 0.35 | 0.45
23.1875 | 0.75 | 0.23 | 0.31 | 0.15 | 0.28 | 0.37 | 0.46
23.1938 | 0.75 | 0.23 | 0.33 | 0.15 | 0.29 | 0.38 | 0.47
23.2 | 0.75 | 0.23 | 0.34 | 0.15 | 0.29 | 0.38 | 0.47
23.2063 | 0.77 | 0.24 | 0.34 | 0.15 | 0.29 | 0.38 | 0.46
23.2125 | 0.8 | 0.25 | 0.33 | 0.15 | 0.28 | 0.37 | 0.44
23.2188 | 0.84 | 0.27 | 0.3 | 0.15 | 0.27 | 0.35 | 0.42
23.225 | 0.88 | 0.29 | 0.27 | 0.16 | 0.25 | 0.32 | 0.38
23.2313 | 0.93 | 0.32 | 0.24 | 0.16 | 0.24 | 0.29 | 0.35
23.2375 | 0.98 | 0.35 | 0.21 | 0.16 | 0.21 | 0.26 | 0.32
23.2438 | 1.04 | 0.37 | 0.18 | 0.17 | 0.19 | 0.24 | 0.28
23.25 | 1.09 | 0.4 | 0.15 | 0.17 | 0.18 | 0.21 | 0.25
23.2563 | 1.13 | 0.42 | 0.13 | 0.17 | 0.16 | 0.19 | 0.22
23.2625 | 1.17 | 0.44 | 0.11 | 0.18 | 0.14 | 0.16 | 0.2
23.2688 | 1.22 | 0.47 | 0.09 | 0.18 | 0.12 | 0.14 | 0.17
23.275 | 1.27 | 0.5 | 0.07 | 0.19 | 0.1 | 0.11 | 0.15
23.2813 | 1.31 | 0.53 | 0.06 | 0.19 | 0.08 | 0.09 | 0.12
23.2875 | 1.35 | 0.55 | 0.04 | 0.2 | 0.07 | 0.07 | 0.1
23.2938 | 1.39 | 0.57 | 0.03 | 0.2 | 0.05 | 0.05 | 0.08
23.3 | 1.43 | 0.59 | 0.03 | 0.21 | 0.04 | 0.04 | 0.07
23.3063 | 1.45 | 0.59 | 0.03 | 0.21 | 0.04 | 0.03 | 0.06
23.3125 | 1.47 | 0.59 | 0.04 | 0.21 | 0.04 | 0.03 | 0.05
23.3188 | 1.48 | 0.57 | 0.07 | 0.21 | 0.05 | 0.04 | 0.06
23.325 | 1.48 | 0.54 | 0.1 | 0.21 | 0.07 | 0.06 | 0.07
23.3313 | 1.47 | 0.51 | 0.13 | 0.21 | 0.09 | 0.08 | 0.08
23.3375 | 1.46 | 0.47 | 0.18 | 0.2 | 0.11 | 0.11 | 0.1
23.3438 | 1.44 | 0.42 | 0.22 | 0.2 | 0.14 | 0.13 | 0.11
23.35 | 1.43 | 0.38 | 0.26 | 0.19 | 0.17 | 0.16 | 0.13
23.3563 | 1.42 | 0.34 | 0.3 | 0.19 | 0.19 | 0.19 | 0.14
23.3625 | 1.42 | 0.31 | 0.34 | 0.18 | 0.21 | 0.22 | 0.15
23.3688 | 1.42 | 0.28 | 0.37 | 0.17 | 0.23 | 0.25 | 0.16
23.375 | 1.41 | 0.25 | 0.41 | 0.16 | 0.25 | 0.28 | 0.16
23.3813 | 1.41 | 0.21 | 0.44 | 0.15 | 0.26 | 0.31 | 0.16
23.3875 | 1.41 | 0.18 | 0.48 | 0.13 | 0.28 | 0.35 | 0.16
23.3938 | 1.41 | 0.15 | 0.51 | 0.12 | 0.3 | 0.38 | 0.15
23.4 | 1.42 | 0.12 | 0.54 | 0.1 | 0.31 | 0.41 | 0.15
23.4063 | 1.43 | 0.1 | 0.56 | 0.09 | 0.32 | 0.44 | 0.15
23.4125 | 1.45 | 0.09 | 0.58 | 0.09 | 0.33 | 0.45 | 0.15
23.4188 | 1.47 | 0.09 | 0.58 | 0.08 | 0.33 | 0.46 | 0.15
23.425 | 1.51 | 0.1 | 0.57 | 0.09 | 0.32 | 0.46 | 0.16
23.4313 | 1.56 | 0.12 | 0.55 | 0.1 | 0.31 | 0.45 | 0.16
23.4375 | 1.62 | 0.15 | 0.52 | 0.11 | 0.3 | 0.43 | 0.17
23.4438 | 1.68 | 0.19 | 0.49 | 0.12 | 0.28 | 0.4 | 0.17
23.45 | 1.74 | 0.23 | 0.44 | 0.14 | 0.26 | 0.37 | 0.18
23.4563 | 1.81 | 0.27 | 0.4 | 0.16 | 0.24 | 0.34 | 0.19
23.4625 | 1.87 | 0.31 | 0.36 | 0.18 | 0.22 | 0.31 | 0.2
23.4688 | 1.93 | 0.35 | 0.32 | 0.19 | 0.2 | 0.28 | 0.21
23.475 | 1.98 | 0.38 | 0.29 | 0.21 | 0.19 | 0.25 | 0.22
23.4813 | 2.03 | 0.41 | 0.26 | 0.22 | 0.18 | 0.22 | 0.24
23.4875 | 2.08 | 0.45 | 0.22 | 0.24 | 0.18 | 0.19 | 0.25
23.4938 | 2.13 | 0.49 | 0.18 | 0.26 | 0.18 | 0.15 | 0.28
23.5 | 2.17 | 0.52 | 0.15 | 0.28 | 0.18 | 0.12 | 0.3
23.5063 | 2.21 | 0.56 | 0.11 | 0.3 | 0.17 | 0.09 | 0.32
23.5125 | 2.25 | 0.59 | 0.08 | 0.31 | 0.17 | 0.06 | 0.34
23.5188 | 2.27 | 0.61 | 0.06 | 0.32 | 0.18 | 0.04 | 0.35
23.525 | 2.28 | 0.62 | 0.05 | 0.33 | 0.18 | 0.03 | 0.36
23.5313 | 2.28 | 0.63 | 0.05 | 0.33 | 0.18 | 0.03 | 0.36
23.5375 | 2.27 | 0.62 | 0.07 | 0.33 | 0.18 | 0.04 | 0.36
23.5438 | 2.24 | 0.6 | 0.09 | 0.31 | 0.18 | 0.06 | 0.34
23.55 | 2.2 | 0.57 | 0.12 | 0.3 | 0.19 | 0.09 | 0.32
23.5563 | 2.15 | 0.54 | 0.16 | 0.28 | 0.19 | 0.13 | 0.3
23.5625 | 2.1 | 0.5 | 0.21 | 0.25 | 0.19 | 0.17 | 0.27
23.5688 | 2.04 | 0.46 | 0.25 | 0.24 | 0.2 | 0.2 | 0.25
23.575 | 1.99 | 0.43 | 0.29 | 0.22 | 0.2 | 0.24 | 0.23
23.5813 | 1.93 | 0.4 | 0.33 | 0.21 | 0.21 | 0.27 | 0.22
23.5875 | 1.89 | 0.38 | 0.36 | 0.21 | 0.21 | 0.3 | 0.22
23.5938 | 1.83 | 0.35 | 0.39 | 0.22 | 0.21 | 0.32 | 0.22
23.6 | 1.77 | 0.32 | 0.42 | 0.23 | 0.22 | 0.35 | 0.23
23.6063 | 1.71 | 0.3 | 0.46 | 0.25 | 0.22 | 0.37 | 0.25
23.6125 | 1.65 | 0.27 | 0.49 | 0.27 | 0.22 | 0.4 | 0.27
23.6188 | 1.59 | 0.25 | 0.52 | 0.29 | 0.22 | 0.42 | 0.28
23.625 | 1.54 | 0.24 | 0.55 | 0.3 | 0.23 | 0.43 | 0.3
23.6313 | 1.49 | 0.23 | 0.56 | 0.32 | 0.23 | 0.45 | 0.32
23.6375 | 1.45 | 0.23 | 0.57 | 0.32 | 0.23 | 0.45 | 0.33
23.6438 | 1.43 | 0.25 | 0.57 | 0.32 | 0.23 | 0.45 | 0.33
23.65 | 1.41 | 0.28 | 0.55 | 0.32 | 0.23 | 0.44 | 0.33
23.6563 | 1.41 | 0.32 | 0.53 | 0.31 | 0.24 | 0.43 | 0.33
23.6625 | 1.41 | 0.37 | 0.5 | 0.3 | 0.24 | 0.41 | 0.33
23.6688 | 1.42 | 0.42 | 0.46 | 0.29 | 0.24 | 0.38 | 0.33
23.675 | 1.43 | 0.48 | 0.43 | 0.27 | 0.24 | 0.36 | 0.32
23.6813 | 1.44 | 0.53 | 0.39 | 0.26 | 0.24 | 0.33 | 0.32
23.6875 | 1.45 | 0.59 | 0.35 | 0.24 | 0.24 | 0.3 | 0.31
23.6938 | 1.45 | 0.63 | 0.32 | 0.22 | 0.24 | 0.28 | 0.3
23.7 | 1.46 | 0.67 | 0.29 | 0.19 | 0.24 | 0.26 | 0.3
23.7063 | 1.46 | 0.72 | 0.25 | 0.16 | 0.24 | 0.24 | 0.29
23.7125 | 1.48 | 0.76 | 0.22 | 0.12 | 0.24 | 0.21 | 0.28
23.7188 | 1.49 | 0.81 | 0.18 | 0.08 | 0.23 | 0.18 | 0.26
23.725 | 1.5 | 0.85 | 0.15 | 0.03 | 0.22 | 0.15 | 0.25
23.7313 | 1.51 | 0.89 | 0.12 | -0.01 | 0.22 | 0.13 | 0.24
23.7375 | 1.51 | 0.92 | 0.1 | -0.04 | 0.22 | 0.11 | 0.23
23.7438 | 1.5 | 0.93 | 0.08 | -0.06 | 0.22 | 0.1 | 0.23
23.75 | 1.47 | 0.94 | 0.08 | -0.07 | 0.22 | 0.1 | 0.23
23.7563 | 1.43 | 0.93 | 0.09 | -0.06 | 0.23 | 0.12 | 0.25
23.7625 | 1.37 | 0.9 | 0.11 | -0.03 | 0.25 | 0.14 | 0.27
23.7688 | 1.29 | 0.86 | 0.14 | 0.02 | 0.27 | 0.18 | 0.3
23.775 | 1.21 | 0.8 | 0.18 | 0.08 | 0.29 | 0.23 | 0.33
23.7813 | 1.11 | 0.74 | 0.22 | 0.14 | 0.32 | 0.28 | 0.37
23.7875 | 1.02 | 0.68 | 0.27 | 0.2 | 0.34 | 0.34 | 0.41
23.7938 | 0.92 | 0.61 | 0.32 | 0.27 | 0.37 | 0.4 | 0.45
23.8 | 0.84 | 0.55 | 0.37 | 0.32 | 0.4 | 0.45 | 0.49
23.8063 | 0.76 | 0.49 | 0.41 | 0.37 | 0.42 | 0.51 | 0.52
23.8125 | 0.69 | 0.44 | 0.44 | 0.4 | 0.44 | 0.55 | 0.55
23.8188 | 0.63 | 0.38 | 0.48 | 0.43 | 0.46 | 0.61 | 0.59
23.825 | 0.56 | 0.32 | 0.52 | 0.45 | 0.49 | 0.67 | 0.63
23.8313 | 0.5 | 0.25 | 0.56 | 0.46 | 0.51 | 0.74 | 0.67
23.8375 | 0.45 | 0.19 | 0.6 | 0.47 | 0.54 | 0.8 | 0.7
23.8438 | 0.4 | 0.13 | 0.64 | 0.48 | 0.56 | 0.86 | 0.74
23.85 | 0.36 | 0.09 | 0.66 | 0.48 | 0.58 | 0.91 | 0.77
23.8563 | 0.32 | 0.05 | 0.68 | 0.49 | 0.59 | 0.95 | 0.79
23.8625 | 0.3 | 0.03 | 0.69 | 0.48 | 0.59 | 0.96 | 0.81
23.8688 | 0.29 | 0.03 | 0.69 | 0.48 | 0.59 | 0.96 | 0.82
23.875 | 0.29 | 0.05 | 0.66 | 0.47 | 0.58 | 0.93 | 0.82
23.8813 | 0.31 | 0.09 | 0.63 | 0.45 | 0.56 | 0.89 | 0.8
23.8875 | 0.34 | 0.14 | 0.58 | 0.43 | 0.53 | 0.83 | 0.79
23.8938 | 0.38 | 0.2 | 0.53 | 0.41 | 0.5 | 0.76 | 0.76
23.9 | 0.42 | 0.26 | 0.47 | 0.39 | 0.47 | 0.68 | 0.74
23.9063 | 0.46 | 0.33 | 0.42 | 0.37 | 0.44 | 0.6 | 0.71
23.9125 | 0.49 | 0.39 | 0.37 | 0.35 | 0.4 | 0.53 | 0.69
23.9188 | 0.52 | 0.44 | 0.33 | 0.34 | 0.37 | 0.46 | 0.66
23.925 | 0.53 | 0.49 | 0.3 | 0.33 | 0.34 | 0.41 | 0.65
23.9313 | 0.54 | 0.53 | 0.28 | 0.34 | 0.32 | 0.36 | 0.64
23.9375 | 0.55 | 0.57 | 0.26 | 0.35 | 0.28 | 0.31 | 0.62
23.9438 | 0.55 | 0.61 | 0.24 | 0.37 | 0.25 | 0.25 | 0.62
23.95 | 0.54 | 0.65 | 0.23 | 0.38 | 0.22 | 0.2 | 0.61
23.9563 | 0.54 | 0.68 | 0.23 | 0.4 | 0.19 | 0.16 | 0.6
23.9625 | 0.53 | 0.71 | 0.22 | 0.42 | 0.16 | 0.11 | 0.59
23.9688 | 0.52 | 0.73 | 0.22 | 0.44 | 0.14 | 0.08 | 0.57
23.975 | 0.51 | 0.74 | 0.22 | 0.44 | 0.12 | 0.06 | 0.56
23.9813 | 0.5 | 0.74 | 0.22 | 0.44 | 0.12 | 0.05 | 0.54
23.9875 | 0.48 | 0.73 | 0.22 | 0.43 | 0.12 | 0.05 | 0.51
23.9938 | 0.46 | 0.7 | 0.23 | 0.42 | 0.14 | 0.06 | 0.48
24 | 0.44 | 0.66 | 0.24 | 0.39 | 0.16 | 0.09 | 0.44
24.0063 | 0.41 | 0.61 | 0.25 | 0.37 | 0.19 | 0.12 | 0.4
24.0125 | 0.39 | 0.56 | 0.26 | 0.34 | 0.22 | 0.16 | 0.36
24.0188 | 0.36 | 0.51 | 0.28 | 0.31 | 0.25 | 0.2 | 0.32
24.025 | 0.34 | 0.45 | 0.29 | 0.28 | 0.28 | 0.24 | 0.29
24.0313 | 0.32 | 0.41 | 0.31 | 0.26 | 0.31 | 0.27 | 0.26
24.0375 | 0.31 | 0.37 | 0.32 | 0.23 | 0.34 | 0.3 | 0.23
24.0438 | 0.31 | 0.34 | 0.34 | 0.21 | 0.36 | 0.33 | 0.22
24.05 | 0.31 | 0.3 | 0.37 | 0.19 | 0.39 | 0.35 | 0.21
24.0563 | 0.32 | 0.26 | 0.4 | 0.16 | 0.41 | 0.38 | 0.21
24.0625 | 0.34 | 0.23 | 0.43 | 0.13 | 0.44 | 0.41 | 0.2
24.0688 | 0.35 | 0.2 | 0.46 | 0.11 | 0.47 | 0.43 | 0.21
24.075 | 0.37 | 0.17 | 0.48 | 0.09 | 0.49 | 0.45 | 0.21
24.0813 | 0.38 | 0.15 | 0.5 | 0.07 | 0.51 | 0.47 | 0.21
24.0875 | 0.39 | 0.14 | 0.52 | 0.06 | 0.52 | 0.48 | 0.21
24.0938 | 0.4 | 0.14 | 0.53 | 0.06 | 0.53 | 0.48 | 0.21
24.1 | 0.4 | 0.15 | 0.52 | 0.08 | 0.53 | 0.47 | 0.21
24.1063 | 0.39 | 0.17 | 0.51 | 0.1 | 0.52 | 0.45 | 0.2
24.1125 | 0.38 | 0.21 | 0.49 | 0.13 | 0.5 | 0.42 | 0.19
24.1188 | 0.37 | 0.25 | 0.46 | 0.18 | 0.47 | 0.38 | 0.19
24.125 | 0.35 | 0.3 | 0.43 | 0.22 | 0.45 | 0.34 | 0.18
24.1313 | 0.34 | 0.35 | 0.4 | 0.27 | 0.42 | 0.29 | 0.17
24.1375 | 0.33 | 0.4 | 0.36 | 0.32 | 0.39 | 0.25 | 0.16
24.1438 | 0.32 | 0.45 | 0.33 | 0.36 | 0.36 | 0.21 | 0.16
24.15 | 0.31 | 0.5 | 0.3 | 0.4 | 0.34 | 0.18 | 0.16
24.1563 | 0.31 | 0.54 | 0.28 | 0.42 | 0.32 | 0.15 | 0.16
24.1625 | 0.32 | 0.58 | 0.26 | 0.45 | 0.3 | 0.13 | 0.16
24.1688 | 0.33 | 0.62 | 0.24 | 0.47 | 0.29 | 0.11 | 0.17
24.175 | 0.34 | 0.67 | 0.22 | 0.48 | 0.27 | 0.1 | 0.18
24.1813 | 0.36 | 0.71 | 0.2 | 0.5 | 0.26 | 0.09 | 0.19
24.1875 | 0.37 | 0.75 | 0.18 | 0.51 | 0.25 | 0.07 | 0.2
24.1938 | 0.39 | 0.79 | 0.17 | 0.52 | 0.24 | 0.07 | 0.21
24.2 | 0.4 | 0.82 | 0.16 | 0.52 | 0.24 | 0.07 | 0.22
24.2063 | 0.41 | 0.83 | 0.16 | 0.52 | 0.24 | 0.07 | 0.23
24.2125 | 0.42 | 0.84 | 0.16 | 0.51 | 0.24 | 0.07 | 0.23
24.2188 | 0.42 | 0.83 | 0.17 | 0.48 | 0.25 | 0.09 | 0.24
24.225 | 0.42 | 0.8 | 0.19 | 0.45 | 0.27 | 0.11 | 0.24
24.2313 | 0.41 | 0.77 | 0.22 | 0.41 | 0.28 | 0.13 | 0.24
24.2375 | 0.4 | 0.72 | 0.25 | 0.36 | 0.31 | 0.16 | 0.24
24.2438 | 0.39 | 0.67 | 0.29 | 0.31 | 0.33 | 0.19 | 0.23
24.25 | 0.38 | 0.62 | 0.32 | 0.26 | 0.36 | 0.23 | 0.23
24.2563 | 0.37 | 0.56 | 0.36 | 0.22 | 0.38 | 0.26 | 0.23
24.2625 | 0.37 | 0.51 | 0.4 | 0.18 | 0.41 | 0.3 | 0.23
24.2688 | 0.36 | 0.47 | 0.43 | 0.15 | 0.44 | 0.33 | 0.23
24.275 | 0.37 | 0.42 | 0.47 | 0.14 | 0.46 | 0.36 | 0.23
24.2813 | 0.38 | 0.38 | 0.51 | 0.14 | 0.49 | 0.39 | 0.23
24.2875 | 0.39 | 0.33 | 0.55 | 0.14 | 0.52 | 0.43 | 0.24
24.2938 | 0.41 | 0.28 | 0.6 | 0.15 | 0.55 | 0.47 | 0.24
24.3 | 0.43 | 0.23 | 0.65 | 0.17 | 0.59 | 0.51 | 0.24
24.3063 | 0.45 | 0.19 | 0.69 | 0.18 | 0.62 | 0.54 | 0.25
24.3125 | 0.46 | 0.15 | 0.73 | 0.2 | 0.65 | 0.58 | 0.25
24.3188 | 0.48 | 0.12 | 0.76 | 0.22 | 0.67 | 0.6 | 0.26
24.325 | 0.49 | 0.09 | 0.78 | 0.23 | 0.69 | 0.62 | 0.26
24.3313 | 0.49 | 0.09 | 0.78 | 0.24 | 0.7 | 0.62 | 0.27
24.3375 | 0.49 | 0.1 | 0.77 | 0.24 | 0.71 | 0.61 | 0.27
24.3438 | 0.48 | 0.12 | 0.74 | 0.25 | 0.71 | 0.6 | 0.27
24.35 | 0.47 | 0.15 | 0.71 | 0.25 | 0.7 | 0.57 | 0.27
24.3563 | 0.45 | 0.19 | 0.66 | 0.25 | 0.69 | 0.54 | 0.27
24.3625 | 0.44 | 0.24 | 0.61 | 0.25 | 0.68 | 0.5 | 0.26
24.3688 | 0.42 | 0.28 | 0.55 | 0.24 | 0.67 | 0.47 | 0.27
24.375 | 0.41 | 0.33 | 0.5 | 0.24 | 0.65 | 0.43 | 0.27
24.3813 | 0.4 | 0.38 | 0.45 | 0.24 | 0.64 | 0.39 | 0.28
24.3875 | 0.4 | 0.41 | 0.41 | 0.23 | 0.63 | 0.36 | 0.3
24.3938 | 0.41 | 0.44 | 0.37 | 0.23 | 0.61 | 0.33 | 0.32
24.4 | 0.43 | 0.48 | 0.33 | 0.22 | 0.6 | 0.3 | 0.35
24.4063 | 0.46 | 0.51 | 0.29 | 0.2 | 0.58 | 0.27 | 0.4
24.4125 | 0.49 | 0.54 | 0.25 | 0.19 | 0.56 | 0.24 | 0.45
24.4188 | 0.52 | 0.58 | 0.2 | 0.17 | 0.53 | 0.2 | 0.5
24.425 | 0.55 | 0.6 | 0.17 | 0.16 | 0.51 | 0.18 | 0.55
24.4313 | 0.59 | 0.63 | 0.14 | 0.15 | 0.5 | 0.15 | 0.59
24.4375 | 0.61 | 0.64 | 0.12 | 0.14 | 0.49 | 0.14 | 0.63
24.4438 | 0.64 | 0.64 | 0.1 | 0.14 | 0.48 | 0.14 | 0.66
24.45 | 0.65 | 0.64 | 0.1 | 0.14 | 0.48 | 0.15 | 0.68
24.4563 | 0.65 | 0.62 | 0.11 | 0.15 | 0.5 | 0.17 | 0.69
24.4625 | 0.64 | 0.58 | 0.13 | 0.17 | 0.52 | 0.21 | 0.69
24.4688 | 0.63 | 0.53 | 0.17 | 0.2 | 0.54 | 0.26 | 0.68
24.475 | 0.61 | 0.47 | 0.21 | 0.23 | 0.57 | 0.32 | 0.66
24.4813 | 0.59 | 0.41 | 0.25 | 0.26 | 0.61 | 0.39 | 0.64
24.4875 | 0.57 | 0.35 | 0.3 | 0.3 | 0.64 | 0.46 | 0.61
24.4938 | 0.56 | 0.29 | 0.35 | 0.33 | 0.68 | 0.52 | 0.59
24.5 | 0.55 | 0.24 | 0.4 | 0.36 | 0.71 | 0.58 | 0.57
24.5063 | 0.56 | 0.2 | 0.44 | 0.39 | 0.74 | 0.64 | 0.55
24.5125 | 0.58 | 0.17 | 0.48 | 0.41 | 0.77 | 0.69 | 0.53
24.5188 | 0.59 | 0.15 | 0.53 | 0.43 | 0.79 | 0.74 | 0.52
24.525 | 0.62 | 0.13 | 0.58 | 0.45 | 0.82 | 0.79 | 0.5
24.5313 | 0.64 | 0.11 | 0.64 | 0.47 | 0.85 | 0.84 | 0.48
24.5375 | 0.67 | 0.1 | 0.69 | 0.49 | 0.88 | 0.89 | 0.46
24.5438 | 0.71 | 0.1 | 0.74 | 0.51 | 0.9 | 0.93 | 0.45
24.55 | 0.76 | 0.1 | 0.79 | 0.52 | 0.92 | 0.97 | 0.43
24.5563 | 0.83 | 0.11 | 0.82 | 0.53 | 0.93 | 1 | 0.42
24.5625 | 0.9 | 0.12 | 0.85 | 0.54 | 0.94 | 1.01 | 0.41
24.5688 | 0.99 | 0.13 | 0.86 | 0.54 | 0.93 | 1.02 | 0.4
24.575 | 1.1 | 0.16 | 0.85 | 0.53 | 0.92 | 1 | 0.4
24.5813 | 1.22 | 0.19 | 0.83 | 0.52 | 0.89 | 0.97 | 0.41
24.5875 | 1.36 | 0.23 | 0.79 | 0.5 | 0.85 | 0.93 | 0.41
24.5938 | 1.51 | 0.27 | 0.74 | 0.48 | 0.81 | 0.88 | 0.42
24.6 | 1.68 | 0.32 | 0.69 | 0.45 | 0.76 | 0.82 | 0.43
24.6063 | 1.85 | 0.37 | 0.63 | 0.42 | 0.71 | 0.75 | 0.45
24.6125 | 2.02 | 0.43 | 0.57 | 0.39 | 0.65 | 0.69 | 0.46
24.6188 | 2.19 | 0.48 | 0.52 | 0.36 | 0.6 | 0.63 | 0.47
24.625 | 2.36 | 0.54 | 0.46 | 0.34 | 0.55 | 0.57 | 0.49
24.6313 | 2.53 | 0.6 | 0.42 | 0.31 | 0.51 | 0.52 | 0.5
24.6375 | 2.7 | 0.67 | 0.37 | 0.29 | 0.47 | 0.48 | 0.52
24.6438 | 2.87 | 0.74 | 0.32 | 0.27 | 0.43 | 0.43 | 0.55
24.65 | 3.05 | 0.82 | 0.26 | 0.24 | 0.38 | 0.37 | 0.57
24.6563 | 3.23 | 0.91 | 0.21 | 0.22 | 0.34 | 0.32 | 0.6
24.6625 | 3.42 | 0.99 | 0.16 | 0.2 | 0.29 | 0.27 | 0.63
24.6688 | 3.59 | 1.07 | 0.11 | 0.18 | 0.26 | 0.23 | 0.65
24.675 | 3.76 | 1.14 | 0.07 | 0.16 | 0.22 | 0.2 | 0.67
24.6813 | 3.93 | 1.21 | 0.04 | 0.15 | 0.2 | 0.18 | 0.68
24.6875 | 4.08 | 1.26 | 0.03 | 0.14 | 0.18 | 0.17 | 0.69
24.6938 | 4.22 | 1.29 | 0.02 | 0.14 | 0.17 | 0.17 | 0.69
24.7 | 4.34 | 1.3 | 0.03 | 0.14 | 0.17 | 0.2 | 0.67
24.7063 | 4.45 | 1.31 | 0.06 | 0.15 | 0.18 | 0.23 | 0.65
24.7125 | 4.55 | 1.3 | 0.09 | 0.17 | 0.19 | 0.28 | 0.62
24.7188 | 4.65 | 1.28 | 0.14 | 0.18 | 0.21 | 0.34 | 0.59
24.725 | 4.74 | 1.26 | 0.18 | 0.2 | 0.24 | 0.4 | 0.55
24.7313 | 4.83 | 1.23 | 0.23 | 0.22 | 0.26 | 0.47 | 0.51
24.7375 | 4.92 | 1.21 | 0.28 | 0.24 | 0.29 | 0.54 | 0.47
24.7438 | 5.02 | 1.19 | 0.32 | 0.26 | 0.32 | 0.6 | 0.44
24.75 | 5.12 | 1.18 | 0.36 | 0.28 | 0.35 | 0.66 | 0.41
24.7563 | 5.23 | 1.18 | 0.39 | 0.3 | 0.38 | 0.72 | 0.39
24.7625 | 5.33 | 1.17 | 0.42 | 0.31 | 0.42 | 0.78 | 0.36
24.7688 | 5.44 | 1.16 | 0.45 | 0.33 | 0.46 | 0.84 | 0.34
24.775 | 5.54 | 1.15 | 0.48 | 0.35 | 0.5 | 0.9 | 0.32
24.7813 | 5.65 | 1.14 | 0.51 | 0.37 | 0.55 | 0.97 | 0.3
24.7875 | 5.76 | 1.14 | 0.54 | 0.39 | 0.59 | 1.03 | 0.28
24.7938 | 5.88 | 1.14 | 0.56 | 0.41 | 0.63 | 1.08 | 0.26
24.8 | 6 | 1.16 | 0.58 | 0.42 | 0.66 | 1.13 | 0.24
24.8063 | 6.14 | 1.18 | 0.59 | 0.43 | 0.69 | 1.16 | 0.23
24.8125 | 6.29 | 1.22 | 0.6 | 0.43 | 0.7 | 1.18 | 0.22
24.8188 | 6.45 | 1.28 | 0.59 | 0.43 | 0.7 | 1.18 | 0.21
24.825 | 6.63 | 1.35 | 0.58 | 0.42 | 0.68 | 1.17 | 0.2
24.8313 | 6.83 | 1.44 | 0.56 | 0.4 | 0.66 | 1.14 | 0.19
24.8375 | 7.03 | 1.54 | 0.53 | 0.37 | 0.62 | 1.1 | 0.18
24.8438 | 7.25 | 1.65 | 0.5 | 0.35 | 0.59 | 1.06 | 0.17
24.85 | 7.46 | 1.76 | 0.46 | 0.32 | 0.55 | 1.01 | 0.17
24.8563 | 7.68 | 1.87 | 0.43 | 0.3 | 0.5 | 0.96 | 0.17
24.8625 | 7.89 | 1.98 | 0.4 | 0.29 | 0.47 | 0.91 | 0.17
24.8688 | 8.1 | 2.09 | 0.38 | 0.29 | 0.43 | 0.87 | 0.19
24.875 | 8.3 | 2.19 | 0.36 | 0.29 | 0.4 | 0.84 | 0.21
24.8813 | 8.49 | 2.29 | 0.36 | 0.32 | 0.38 | 0.81 | 0.24
24.8875 | 8.7 | 2.39 | 0.35 | 0.36 | 0.35 | 0.78 | 0.29
24.8938 | 8.9 | 2.5 | 0.35 | 0.41 | 0.33 | 0.75 | 0.34
24.9 | 9.1 | 2.61 | 0.35 | 0.46 | 0.3 | 0.72 | 0.41
24.9063 | 9.3 | 2.72 | 0.36 | 0.53 | 0.28 | 0.69 | 0.48
24.9125 | 9.49 | 2.82 | 0.36 | 0.59 | 0.26 | 0.67 | 0.54
24.9188 | 9.68 | 2.92 | 0.37 | 0.65 | 0.24 | 0.66 | 0.6
24.925 | 9.85 | 3 | 0.38 | 0.7 | 0.23 | 0.65 | 0.65
24.9313 | 10.01 | 3.07 | 0.39 | 0.73 | 0.23 | 0.66 | 0.69
24.9375 | 10.15 | 3.11 | 0.39 | 0.76 | 0.23 | 0.69 | 0.72
24.9438 | 10.27 | 3.14 | 0.4 | 0.76 | 0.25 | 0.74 | 0.72
24.95 | 10.37 | 3.15 | 0.41 | 0.76 | 0.27 | 0.8 | 0.71
24.9563 | 10.46 | 3.15 | 0.41 | 0.75 | 0.31 | 0.87 | 0.69
24.9625 | 10.54 | 3.13 | 0.42 | 0.73 | 0.34 | 0.96 | 0.66
24.9688 | 10.61 | 3.11 | 0.43 | 0.7 | 0.38 | 1.05 | 0.63
24.975 | 10.67 | 3.08 | 0.44 | 0.67 | 0.43 | 1.15 | 0.59
24.9813 | 10.73 | 3.04 | 0.45 | 0.64 | 0.47 | 1.25 | 0.55
24.9875 | 10.79 | 3.01 | 0.46 | 0.61 | 0.52 | 1.35 | 0.51
24.9938 | 10.85 | 2.98 | 0.47 | 0.59 | 0.56 | 1.45 | 0.47
25 | 10.93 | 2.96 | 0.48 | 0.57 | 0.6 | 1.54 | 0.44